## Sheet1
Z | chemisch | Al 26 | Si 14 | Fe 26 | Cu 29 | Mn 25 | Mg 12 | Cr 24 | Ni 28 | Zn 30 | Pb 82 | Sn 50 | Ti 22 | T5 ? | T6 ? | T7 ? | N | sigma_a | Is that Runouts?
1 | AlSi7Mg0,3 | 92.1128 | 7.3 | 0.104 | 0.0082 | 0.0166 | 0.33 | 0.0016 | 0.0025 | 0.0053 | 0.0005 | 0.0005 | 0.118 | 0 | 1 | 0 | 59715 | 156.53 | 0
1 | AlSi7Mg0,3 | 92.1128 | 7.3 | 0.104 | 0.0082 | 0.0166 | 0.33 | 0.0016 | 0.0025 | 0.0053 | 0.0005 | 0.0005 | 0.118 | 0 | 1 | 0 | 92584 | 124.5125 | 0
1 | AlSi7Mg0,3 | 92.1128 | 7.3 | 0.104 | 0.0082 | 0.0166 | 0.33 | 0.0016 | 0.0025 | 0.0053 | 0.0005 | 0.0005 | 0.118 | 0 | 1 | 0 | 158948 | 134.11775 | 0
1 | AlSi7Mg0,3 | 92.1128 | 7.3 | 0.104 | 0.0082 | 0.0166 | 0.33 | 0.0016 | 0.0025 | 0.0053 | 0.0005 | 0.0005 | 0.118 | 0 | 1 | 0 | 190431 | 144.79025 | 0
1 | AlSi7Mg0,3 | 92.1128 | 7.3 | 0.104 | 0.0082 | 0.0166 | 0.33 | 0.0016 | 0.0025 | 0.0053 | 0.0005 | 0.0005 | 0.118 | 0 | 1 | 0 | 216183 | 98.8985 | 0
1 | AlSi7Mg0,3 | 92.1128 | 7.3 | 0.104 | 0.0082 | 0.0166 | 0.33 | 0.0016 | 0.0025 | 0.0053 | 0.0005 | 0.0005 | 0.118 | 0 | 1 | 0 | 326531 | 98.8985 | 0
1 | AlSi7Mg0,3 | 92.1128 | 7.3 | 0.104 | 0.0082 | 0.0166 | 0.33 | 0.0016 | 0.0025 | 0.0053 | 0.0005 | 0.0005 | 0.118 | 0 | 1 | 0 | 384791 | 115.263 | 0
1 | AlSi7Mg0,3 | 92.1128 | 7.3 | 0.104 | 0.0082 | 0.0166 | 0.33 | 0.0016 | 0.0025 | 0.0053 | 0.0005 | 0.0005 | 0.118 | 0 | 1 | 0 | 885885 | 98.8985 | 0
1 | AlSi7Mg0,3 | 92.1128 | 7.3 | 0.104 | 0.0082 | 0.0166 | 0.33 | 0.0016 | 0.0025 | 0.0053 | 0.0005 | 0.0005 | 0.118 | 0 | 1 | 0 | 896141 | 91.7835 | 0
1 | AlSi7Mg0,3 | 92.1128 | 7.3 | 0.104 | 0.0082 | 0.0166 | 0.33 | 0.0016 | 0.0025 | 0.0053 | 0.0005 | 0.0005 | 0.118 | 0 | 1 | 0 | 1139222 | 72.92875 | 0
1 | AlSi7Mg0,3 | 92.1128 | 7.3 | 0.104 | 0.0082 | 0.0166 | 0.33 | 0.0016 | 0.0025 | 0.0053 | 0.0005 | 0.0005 | 0.118 | 0 | 1 | 0 | 1528914 | 72.92875 | 0
1 | AlSi7Mg0,3 | 92.1128 | 7.3 | 0.104 | 0.0082 | 0.0166 | 0.33 | 0.0016 | 0.0025 | 0.0053 | 0.0005 | 0.0005 | 0.118 | 0 | 1 | 0 | 1925880 | 85.02425 | 0
1 | AlSi7Mg0,3 | 92.1128 | 7.3 | 0.104 | 0.0082 | 0.0166 | 0.33 | 0.0016 | 0.0025 | 0.0053 | 0.0005 | 0.0005 | 0.118 | 0 | 1 | 0 | 2744484 | 67.5925 | 0
1 | AlSi7Mg0,3 | 92.1128 | 7.3 | 0.104 | 0.0082 | 0.0166 | 0.33 | 0.0016 | 0.0025 | 0.0053 | 0.0005 | 0.0005 | 0.118 | 0 | 1 | 0 | 3509964 | 67.5925 | 0
1 | AlSi7Mg0,3 | 92.1128 | 7.3 | 0.104 | 0.0082 | 0.0166 | 0.33 | 0.0016 | 0.0025 | 0.0053 | 0.0005 | 0.0005 | 0.118 | 0 | 1 | 0 | 3903503 | 72.92875 | 0
1 | AlSi7Mg0,3 | 92.1128 | 7.3 | 0.104 | 0.0082 | 0.0166 | 0.33 | 0.0016 | 0.0025 | 0.0053 | 0.0005 | 0.0005 | 0.118 | 0 | 1 | 0 | 4415340 | 62.612 | 0
1 | AlSi7Mg0,3 | 92.1128 | 7.3 | 0.104 | 0.0082 | 0.0166 | 0.33 | 0.0016 | 0.0025 | 0.0053 | 0.0005 | 0.0005 | 0.118 | 0 | 1 | 0 | 8384682 | 78.62075 | 0
1 | AlSi7Mg0,3 | 92.1128 | 7.3 | 0.104 | 0.0082 | 0.0166 | 0.33 | 0.0016 | 0.0025 | 0.0053 | 0.0005 | 0.0005 | 0.118 | 0 | 1 | 0 | 10000084 | 67.5925 | 1
1 | AlSi7Mg0,3 | 92.1128 | 7.3 | 0.104 | 0.0082 | 0.0166 | 0.33 | 0.0016 | 0.0025 | 0.0053 | 0.0005 | 0.0005 | 0.118 | 0 | 1 | 0 | 10000089 | 67.5925 | 1
1 | AlSi7Mg0,3 | 92.1128 | 7.3 | 0.104 | 0.0082 | 0.0166 | 0.33 | 0.0016 | 0.0025 | 0.0053 | 0.0005 | 0.0005 | 0.118 | 0 | 1 | 0 | 10000103 | 57.98725 | 1
1 | AlSi7Mg0,3 | 92.1128 | 7.3 | 0.104 | 0.0082 | 0.0166 | 0.33 | 0.0016 | 0.0025 | 0.0053 | 0.0005 | 0.0005 | 0.118 | 0 | 1 | 0 | 10000106 | 62.612 | 1
2 | AlSi8Cu3(Fe<0,4) | 86.5583 | 8.94 | 0.344 | 2.49 | 0.268 | 0.265 | 0.268 | 0.094 | 0.61 | 0.0005 | 0.0012 | 0.161 | 0 | 1 | 0 | 287900 | 130 | 0
2 | AlSi8Cu3(Fe<0,4) | 86.5582 | 8.94 | 0.344 | 2.49 | 0.268 | 0.265 | 0.268 | 0.094 | 0.61 | 0.0006 | 0.0012 | 0.161 | 0 | 1 | 0 | 488600 | 130 | 0
2 | AlSi8Cu3(Fe<0,4) | 86.5581 | 8.94 | 0.344 | 2.49 | 0.268 | 0.265 | 0.268 | 0.094 | 0.61 | 0.0007 | 0.0012 | 0.161 | 0 | 1 | 0 | 328100 | 130 | 0
2 | AlSi8Cu3(Fe<0,4) | 86.558 | 8.94 | 0.344 | 2.49 | 0.268 | 0.265 | 0.268 | 0.094 | 0.61 | 0.0008 | 0.0012 | 0.161 | 0 | 1 | 0 | 106200 | 120 | 0
2 | AlSi8Cu3(Fe<0,4) | 86.5579 | 8.94 | 0.344 | 2.49 | 0.268 | 0.265 | 0.268 | 0.094 | 0.61 | 0.0009 | 0.0012 | 0.161 | 0 | 1 | 0 | 208900 | 120 | 0
2 | AlSi8Cu3(Fe<0,4) | 86.5578 | 8.94 | 0.344 | 2.49 | 0.268 | 0.265 | 0.268 | 0.094 | 0.61 | 0.001 | 0.0012 | 0.161 | 0 | 1 | 0 | 123900 | 120 | 0
2 | AlSi8Cu3(Fe<0,4) | 86.5577 | 8.94 | 0.344 | 2.49 | 0.268 | 0.265 | 0.268 | 0.094 | 0.61 | 0.0011 | 0.0012 | 0.161 | 0 | 1 | 0 | 279400 | 110 | 0
2 | AlSi8Cu3(Fe<0,4) | 86.5576 | 8.94 | 0.344 | 2.49 | 0.268 | 0.265 | 0.268 | 0.094 | 0.61 | 0.0012 | 0.0012 | 0.161 | 0 | 1 | 0 | 325100 | 110 | 0
2 | AlSi8Cu3(Fe<0,4) | 86.5575 | 8.94 | 0.344 | 2.49 | 0.268 | 0.265 | 0.268 | 0.094 | 0.61 | 0.0013 | 0.0012 | 0.161 | 0 | 1 | 0 | 1369700 | 110 | 0
2 | AlSi8Cu3(Fe<0,4) | 86.5574 | 8.94 | 0.344 | 2.49 | 0.268 | 0.265 | 0.268 | 0.094 | 0.61 | 0.0014 | 0.0012 | 0.161 | 0 | 1 | 0 | 337500 | 90 | 0
2 | AlSi8Cu3(Fe<0,4) | 86.5573 | 8.94 | 0.344 | 2.49 | 0.268 | 0.265 | 0.268 | 0.094 | 0.61 | 0.0015 | 0.0012 | 0.161 | 0 | 1 | 0 | 411800 | 80 | 0
2 | AlSi8Cu3(Fe<0,4) | 86.5572 | 8.94 | 0.344 | 2.49 | 0.268 | 0.265 | 0.268 | 0.094 | 0.61 | 0.0016 | 0.0012 | 0.161 | 0 | 1 | 0 | 4390700 | 70 | 0
2 | AlSi8Cu3(Fe<0,4) | 86.5571 | 8.94 | 0.344 | 2.49 | 0.268 | 0.265 | 0.268 | 0.094 | 0.61 | 0.0017 | 0.0012 | 0.161 | 0 | 1 | 0 | 10000000 | 60 | 1
2 | AlSi8Cu3(Fe<0,4) | 86.557 | 8.94 | 0.344 | 2.49 | 0.268 | 0.265 | 0.268 | 0.094 | 0.61 | 0.0018 | 0.0012 | 0.161 | 0 | 1 | 0 | 2434000 | 70 | 0
2 | AlSi8Cu3(Fe<0,4) | 86.5569 | 8.94 | 0.344 | 2.49 | 0.268 | 0.265 | 0.268 | 0.094 | 0.61 | 0.0019 | 0.0012 | 0.161 | 0 | 1 | 0 | 6258000 | 60 | 0
2 | AlSi8Cu3(Fe<0,4) | 86.5568 | 8.94 | 0.344 | 2.49 | 0.268 | 0.265 | 0.268 | 0.094 | 0.61 | 0.002 | 0.0012 | 0.161 | 0 | 1 | 0 | 10000000 | 50 | 1
2 | AlSi8Cu3(Fe<0,4) | 86.5567 | 8.94 | 0.344 | 2.49 | 0.268 | 0.265 | 0.268 | 0.094 | 0.61 | 0.0021 | 0.0012 | 0.161 | 0 | 1 | 0 | 10000000 | 60 | 1
2 | AlSi8Cu3(Fe<0,4) | 86.5566 | 8.94 | 0.344 | 2.49 | 0.268 | 0.265 | 0.268 | 0.094 | 0.61 | 0.0022 | 0.0012 | 0.161 | 0 | 1 | 0 | 521900 | 70 | 0
2 | AlSi8Cu3(Fe<0,4) | 86.5565 | 8.94 | 0.344 | 2.49 | 0.268 | 0.265 | 0.268 | 0.094 | 0.61 | 0.0023 | 0.0012 | 0.161 | 0 | 1 | 0 | 10000000 | 60 | 1
2 | AlSi8Cu3(Fe<0,4) | 86.5564 | 8.94 | 0.344 | 2.49 | 0.268 | 0.265 | 0.268 | 0.094 | 0.61 | 0.0024 | 0.0012 | 0.161 | 0 | 1 | 0 | 10000000 | 70 | 1
2 | AlSi8Cu3(Fe<0,4) | 86.5563 | 8.94 | 0.344 | 2.49 | 0.268 | 0.265 | 0.268 | 0.094 | 0.61 | 0.0025 | 0.0012 | 0.161 | 0 | 1 | 0 | 459100 | 80 | 0
2 | AlSi8Cu3(Fe<0,4) | 86.5562 | 8.94 | 0.344 | 2.49 | 0.268 | 0.265 | 0.268 | 0.094 | 0.61 | 0.0026 | 0.0012 | 0.161 | 0 | 1 | 0 | 2878400 | 70 | 0
2 | AlSi8Cu3(Fe<0,4) | 86.5561 | 8.94 | 0.344 | 2.49 | 0.268 | 0.265 | 0.268 | 0.094 | 0.61 | 0.0027 | 0.0012 | 0.161 | 0 | 1 | 0 | 10000000 | 60 | 1
2 | AlSi8Cu3(Fe<0,4) | 86.556 | 8.94 | 0.344 | 2.49 | 0.268 | 0.265 | 0.268 | 0.094 | 0.61 | 0.0028 | 0.0012 | 0.161 | 0 | 1 | 0 | 10000000 | 70 | 1
2 | AlSi8Cu3(Fe<0,4) | 86.5559 | 8.94 | 0.344 | 2.49 | 0.268 | 0.265 | 0.268 | 0.094 | 0.61 | 0.0029 | 0.0012 | 0.161 | 0 | 1 | 0 | 866500 | 80 | 0
2 | AlSi8Cu3(Fe<0,4) | 86.5558 | 8.94 | 0.344 | 2.49 | 0.268 | 0.265 | 0.268 | 0.094 | 0.61 | 0.003 | 0.0012 | 0.161 | 0 | 1 | 0 | 10000000 | 70 | 1
2 | AlSi8Cu3(Fe<0,4) | 86.5557 | 8.94 | 0.344 | 2.49 | 0.268 | 0.265 | 0.268 | 0.094 | 0.61 | 0.0031 | 0.0012 | 0.161 | 0 | 1 | 0 | 10000000 | 80 | 1
2 | AlSi8Cu3(Fe<0,4) | 86.5556 | 8.94 | 0.344 | 2.49 | 0.268 | 0.265 | 0.268 | 0.094 | 0.61 | 0.0032 | 0.0012 | 0.161 | 0 | 1 | 0 | 306900 | 90 | 0
2 | AlSi8Cu3(Fe<0,4) | 86.5555 | 8.94 | 0.344 | 2.49 | 0.268 | 0.265 | 0.268 | 0.094 | 0.61 | 0.0033 | 0.0012 | 0.161 | 0 | 1 | 0 | 908600 | 80 | 0
2 | AlSi8Cu3(Fe<0,4) | 86.5554 | 8.94 | 0.344 | 2.49 | 0.268 | 0.265 | 0.268 | 0.094 | 0.61 | 0.0034 | 0.0012 | 0.161 | 0 | 1 | 0 | 4921000 | 70 | 0
2 | AlSi8Cu3(Fe<0,4) | 86.5553 | 8.94 | 0.344 | 2.49 | 0.268 | 0.265 | 0.268 | 0.094 | 0.61 | 0.0035 | 0.0012 | 0.161 | 0 | 1 | 0 | 10000000 | 60 | 1
2 | AlSi8Cu3(Fe<0,4) | 86.5552 | 8.94 | 0.344 | 2.49 | 0.268 | 0.265 | 0.268 | 0.094 | 0.61 | 0.0036 | 0.0012 | 0.161 | 0 | 1 | 0 | 10000000 | 70 | 1
2 | AlSi8Cu3(Fe<0,4) | 86.5551 | 8.94 | 0.344 | 2.49 | 0.268 | 0.265 | 0.268 | 0.094 | 0.61 | 0.0037 | 0.0012 | 0.161 | 0 | 1 | 0 | 2620800 | 80 | 0
2 | AlSi8Cu3(Fe<0,4) | 86.555 | 8.94 | 0.344 | 2.49 | 0.268 | 0.265 | 0.268 | 0.094 | 0.61 | 0.0038 | 0.0012 | 0.161 | 0 | 1 | 0 | 1195400 | 120 | 0
2 | AlSi8Cu3(Fe<0,4) | 86.5549 | 8.94 | 0.344 | 2.49 | 0.268 | 0.265 | 0.268 | 0.094 | 0.61 | 0.0039 | 0.0012 | 0.161 | 0 | 1 | 0 | 822200 | 130 | 0
2 | AlSi8Cu3(Fe<0,4) | 86.5548 | 8.94 | 0.344 | 2.49 | 0.268 | 0.265 | 0.268 | 0.094 | 0.61 | 0.004 | 0.0012 | 0.161 | 0 | 1 | 0 | 486600 | 140 | 0
2 | AlSi8Cu3(Fe<0,4) | 86.5547 | 8.94 | 0.344 | 2.49 | 0.268 | 0.265 | 0.268 | 0.094 | 0.61 | 0.0041 | 0.0012 | 0.161 | 0 | 1 | 0 | 135700 | 150 | 0
2 | AlSi8Cu3(Fe<0,4) | 86.5546 | 8.94 | 0.344 | 2.49 | 0.268 | 0.265 | 0.268 | 0.094 | 0.61 | 0.0042 | 0.0012 | 0.161 | 0 | 1 | 0 | 58700 | 140 | 0
2 | AlSi8Cu3(Fe<0,4) | 86.5545 | 8.94 | 0.344 | 2.49 | 0.268 | 0.265 | 0.268 | 0.094 | 0.61 | 0.0043 | 0.0012 | 0.161 | 0 | 1 | 0 | 60700 | 140 | 0
2 | AlSi8Cu3(Fe<0,4) | 86.5544 | 8.94 | 0.344 | 2.49 | 0.268 | 0.265 | 0.268 | 0.094 | 0.61 | 0.0044 | 0.0012 | 0.161 | 0 | 1 | 0 | 14100 | 150 | 0
2 | AlSi8Cu3(Fe<0,4) | 86.5543 | 8.94 | 0.344 | 2.49 | 0.268 | 0.265 | 0.268 | 0.094 | 0.61 | 0.0045 | 0.0012 | 0.161 | 0 | 1 | 0 | 42900 | 150 | 0
2 | AlSi8Cu3(Fe<0,4) | 86.5542 | 8.94 | 0.344 | 2.49 | 0.268 | 0.265 | 0.268 | 0.094 | 0.61 | 0.0046 | 0.0012 | 0.161 | 0 | 1 | 0 | 235600 | 140 | 0
2 | AlSi8Cu3(Fe<0,4) | 86.5541 | 8.94 | 0.344 | 2.49 | 0.268 | 0.265 | 0.268 | 0.094 | 0.61 | 0.0047 | 0.0012 | 0.161 | 0 | 1 | 0 | 291000 | 150 | 0
2 | AlSi8Cu3(Fe<0,4) | 86.554 | 8.94 | 0.344 | 2.49 | 0.268 | 0.265 | 0.268 | 0.094 | 0.61 | 0.0048 | 0.0012 | 0.161 | 0 | 1 | 0 | 100400 | 160 | 0
3 | AlSi9Cu3 Fe | 84.4233 | 9.82 | 0.966 | 3.17 | 0.522 | 0.283 | 0.039 | 0.0533 | 0.611 | 0.056 | 0.007 | 0.0494 | 1 | 0 | 0 | 142200 | 100 | 0
3 | AlSi9Cu3 Fe | 84.4233 | 9.82 | 0.966 | 3.17 | 0.522 | 0.283 | 0.039 | 0.0533 | 0.611 | 0.056 | 0.007 | 0.0494 | 1 | 0 | 0 | 810400 | 80 | 0
3 | AlSi9Cu3 Fe | 84.4233 | 9.82 | 0.966 | 3.17 | 0.522 | 0.283 | 0.039 | 0.0533 | 0.611 | 0.056 | 0.007 | 0.0494 | 1 | 0 | 0 | 416100 | 70 | 0
3 | AlSi9Cu3 Fe | 84.4233 | 9.82 | 0.966 | 3.17 | 0.522 | 0.283 | 0.039 | 0.0533 | 0.611 | 0.056 | 0.007 | 0.0494 | 1 | 0 | 0 | 1805700 | 60 | 0
3 | AlSi9Cu3 Fe | 84.4233 | 9.82 | 0.966 | 3.17 | 0.522 | 0.283 | 0.039 | 0.0533 | 0.611 | 0.056 | 0.007 | 0.0494 | 1 | 0 | 0 | 10000000 | 50 | 1
3 | AlSi9Cu3 Fe | 84.4233 | 9.82 | 0.966 | 3.17 | 0.522 | 0.283 | 0.039 | 0.0533 | 0.611 | 0.056 | 0.007 | 0.0494 | 1 | 0 | 0 | 287200 | 60 | 0
3 | AlSi9Cu3 Fe | 84.4233 | 9.82 | 0.966 | 3.17 | 0.522 | 0.283 | 0.039 | 0.0533 | 0.611 | 0.056 | 0.007 | 0.0494 | 1 | 0 | 0 | 10000000 | 50 | 1
3 | AlSi9Cu3 Fe | 84.4233 | 9.82 | 0.966 | 3.17 | 0.522 | 0.283 | 0.039 | 0.0533 | 0.611 | 0.056 | 0.007 | 0.0494 | 1 | 0 | 0 | 761200 | 60 | 0
3 | AlSi9Cu3 Fe | 84.4233 | 9.82 | 0.966 | 3.17 | 0.522 | 0.283 | 0.039 | 0.0533 | 0.611 | 0.056 | 0.007 | 0.0494 | 1 | 0 | 0 | 10000000 | 50 | 1
3 | AlSi9Cu3 Fe | 84.4233 | 9.82 | 0.966 | 3.17 | 0.522 | 0.283 | 0.039 | 0.0533 | 0.611 | 0.056 | 0.007 | 0.0494 | 1 | 0 | 0 | 10000000 | 60 | 1
3 | AlSi9Cu3 Fe | 84.4233 | 9.82 | 0.966 | 3.17 | 0.522 | 0.283 | 0.039 | 0.0533 | 0.611 | 0.056 | 0.007 | 0.0494 | 1 | 0 | 0 | 762400 | 70 | 0
3 | AlSi9Cu3 Fe | 84.4233 | 9.82 | 0.966 | 3.17 | 0.522 | 0.283 | 0.039 | 0.0533 | 0.611 | 0.056 | 0.007 | 0.0494 | 1 | 0 | 0 | 2067500 | 60 | 0
3 | AlSi9Cu3 Fe | 84.4233 | 9.82 | 0.966 | 3.17 | 0.522 | 0.283 | 0.039 | 0.0533 | 0.611 | 0.056 | 0.007 | 0.0494 | 1 | 0 | 0 | 1633200 | 50 | 0
3 | AlSi9Cu3 Fe | 84.4233 | 9.82 | 0.966 | 3.17 | 0.522 | 0.283 | 0.039 | 0.0533 | 0.611 | 0.056 | 0.007 | 0.0494 | 1 | 0 | 0 | 10000000 | 40 | 1
3 | AlSi9Cu3 Fe | 84.4233 | 9.82 | 0.966 | 3.17 | 0.522 | 0.283 | 0.039 | 0.0533 | 0.611 | 0.056 | 0.007 | 0.0494 | 1 | 0 | 0 | 10000000 | 50 | 1
3 | AlSi9Cu3 Fe | 84.4233 | 9.82 | 0.966 | 3.17 | 0.522 | 0.283 | 0.039 | 0.0533 | 0.611 | 0.056 | 0.007 | 0.0494 | 1 | 0 | 0 | 818300 | 60 | 0
3 | AlSi9Cu3 Fe | 84.4233 | 9.82 | 0.966 | 3.17 | 0.522 | 0.283 | 0.039 | 0.0533 | 0.611 | 0.056 | 0.007 | 0.0494 | 1 | 0 | 0 | 10000000 | 50 | 1
3 | AlSi9Cu3 Fe | 84.4233 | 9.82 | 0.966 | 3.17 | 0.522 | 0.283 | 0.039 | 0.0533 | 0.611 | 0.056 | 0.007 | 0.0494 | 1 | 0 | 0 | 135200 | 100 | 0
3 | AlSi9Cu3 Fe | 84.4233 | 9.82 | 0.966 | 3.17 | 0.522 | 0.283 | 0.039 | 0.0533 | 0.611 | 0.056 | 0.007 | 0.0494 | 1 | 0 | 0 | 123800 | 100 | 0
3 | AlSi9Cu3 Fe | 84.4233 | 9.82 | 0.966 | 3.17 | 0.522 | 0.283 | 0.039 | 0.0533 | 0.611 | 0.056 | 0.007 | 0.0494 | 1 | 0 | 0 | 65000 | 100 | 0
3 | AlSi9Cu3 Fe | 84.4233 | 9.82 | 0.966 | 3.17 | 0.522 | 0.283 | 0.039 | 0.0533 | 0.611 | 0.056 | 0.007 | 0.0494 | 1 | 0 | 0 | 10400 | 140 | 0
3 | AlSi9Cu3 Fe | 84.4233 | 9.82 | 0.966 | 3.17 | 0.522 | 0.283 | 0.039 | 0.0533 | 0.611 | 0.056 | 0.007 | 0.0494 | 1 | 0 | 0 | 14200 | 140 | 0
3 | AlSi9Cu3 Fe | 84.4233 | 9.82 | 0.966 | 3.17 | 0.522 | 0.283 | 0.039 | 0.0533 | 0.611 | 0.056 | 0.007 | 0.0494 | 1 | 0 | 0 | 148200 | 140 | 0
3 | AlSi9Cu3 Fe | 84.4233 | 9.82 | 0.966 | 3.17 | 0.522 | 0.283 | 0.039 | 0.0533 | 0.611 | 0.056 | 0.007 | 0.0494 | 1 | 0 | 0 | 65100 | 120 | 0
3 | AlSi9Cu3 Fe | 84.4233 | 9.82 | 0.966 | 3.17 | 0.522 | 0.283 | 0.039 | 0.0533 | 0.611 | 0.056 | 0.007 | 0.0494 | 1 | 0 | 0 | 25900 | 120 | 0
3 | AlSi9Cu3 Fe | 84.4233 | 9.82 | 0.966 | 3.17 | 0.522 | 0.283 | 0.039 | 0.0533 | 0.611 | 0.056 | 0.007 | 0.0494 | 1 | 0 | 0 | 105700 | 105 | 0
3 | AlSi9Cu3 Fe | 84.4233 | 9.82 | 0.966 | 3.17 | 0.522 | 0.283 | 0.039 | 0.0533 | 0.611 | 0.056 | 0.007 | 0.0494 | 1 | 0 | 0 | 82100 | 90 | 0
3 | AlSi9Cu3 Fe | 84.4233 | 9.82 | 0.966 | 3.17 | 0.522 | 0.283 | 0.039 | 0.0533 | 0.611 | 0.056 | 0.007 | 0.0494 | 1 | 0 | 0 | 778000 | 75 | 0
3 | AlSi9Cu3 Fe | 84.4233 | 9.82 | 0.966 | 3.17 | 0.522 | 0.283 | 0.039 | 0.0533 | 0.611 | 0.056 | 0.007 | 0.0494 | 1 | 0 | 0 | 333500 | 60 | 0
3 | AlSi9Cu3 Fe | 84.4233 | 9.82 | 0.966 | 3.17 | 0.522 | 0.283 | 0.039 | 0.0533 | 0.611 | 0.056 | 0.007 | 0.0494 | 1 | 0 | 0 | 10000000 | 45 | 1
3 | AlSi9Cu3 Fe | 84.4233 | 9.82 | 0.966 | 3.17 | 0.522 | 0.283 | 0.039 | 0.0533 | 0.611 | 0.056 | 0.007 | 0.0494 | 1 | 0 | 0 | 10000000 | 60 | 1
3 | AlSi9Cu3 Fe | 84.4233 | 9.82 | 0.966 | 3.17 | 0.522 | 0.283 | 0.039 | 0.0533 | 0.611 | 0.056 | 0.007 | 0.0494 | 1 | 0 | 0 | 161200 | 75 | 0
3 | AlSi9Cu3 Fe | 84.4233 | 9.82 | 0.966 | 3.17 | 0.522 | 0.283 | 0.039 | 0.0533 | 0.611 | 0.056 | 0.007 | 0.0494 | 1 | 0 | 0 | 834300 | 60 | 0
3 | AlSi9Cu3 Fe | 84.4233 | 9.82 | 0.966 | 3.17 | 0.522 | 0.283 | 0.039 | 0.0533 | 0.611 | 0.056 | 0.007 | 0.0494 | 1 | 0 | 0 | 10000000 | 45 | 1
3 | AlSi9Cu3 Fe | 84.4233 | 9.82 | 0.966 | 3.17 | 0.522 | 0.283 | 0.039 | 0.0533 | 0.611 | 0.056 | 0.007 | 0.0494 | 1 | 0 | 0 | 323100 | 60 | 0
3 | AlSi9Cu3 Fe | 84.4233 | 9.82 | 0.966 | 3.17 | 0.522 | 0.283 | 0.039 | 0.0533 | 0.611 | 0.056 | 0.007 | 0.0494 | 1 | 0 | 0 | 10000000 | 45 | 1
3 | AlSi9Cu3 Fe | 84.4233 | 9.82 | 0.966 | 3.17 | 0.522 | 0.283 | 0.039 | 0.0533 | 0.611 | 0.056 | 0.007 | 0.0494 | 1 | 0 | 0 | 682100 | 60 | 0
3 | AlSi9Cu3 Fe | 84.4233 | 9.82 | 0.966 | 3.17 | 0.522 | 0.283 | 0.039 | 0.0533 | 0.611 | 0.056 | 0.007 | 0.0494 | 1 | 0 | 0 | 1148000 | 45 | 0
3 | AlSi9Cu3 Fe | 84.4233 | 9.82 | 0.966 | 3.17 | 0.522 | 0.283 | 0.039 | 0.0533 | 0.611 | 0.056 | 0.007 | 0.0494 | 1 | 0 | 0 | 10000000 | 30 | 1
3 | AlSi9Cu3 Fe | 84.4233 | 9.82 | 0.966 | 3.17 | 0.522 | 0.283 | 0.039 | 0.0533 | 0.611 | 0.056 | 0.007 | 0.0494 | 1 | 0 | 0 | 10000000 | 45 | 1
3 | AlSi9Cu3 Fe | 84.4233 | 9.82 | 0.966 | 3.17 | 0.522 | 0.283 | 0.039 | 0.0533 | 0.611 | 0.056 | 0.007 | 0.0494 | 1 | 0 | 0 | 1052700 | 60 | 0
3 | AlSi9Cu3 Fe | 84.4233 | 9.82 | 0.966 | 3.17 | 0.522 | 0.283 | 0.039 | 0.0533 | 0.611 | 0.056 | 0.007 | 0.0494 | 1 | 0 | 0 | 13200 | 135 | 0
3 | AlSi9Cu3 Fe | 84.4233 | 9.82 | 0.966 | 3.17 | 0.522 | 0.283 | 0.039 | 0.0533 | 0.611 | 0.056 | 0.007 | 0.0494 | 1 | 0 | 0 | 127600 | 105 | 0
3 | AlSi9Cu3 Fe | 84.4233 | 9.82 | 0.966 | 3.17 | 0.522 | 0.283 | 0.039 | 0.0533 | 0.611 | 0.056 | 0.007 | 0.0494 | 1 | 0 | 0 | 45300 | 120 | 0
3 | AlSi9Cu3 Fe | 84.4233 | 9.82 | 0.966 | 3.17 | 0.522 | 0.283 | 0.039 | 0.0533 | 0.611 | 0.056 | 0.007 | 0.0494 | 1 | 0 | 0 | 134100 | 105 | 0
3 | AlSi9Cu3 Fe | 84.4233 | 9.82 | 0.966 | 3.17 | 0.522 | 0.283 | 0.039 | 0.0533 | 0.611 | 0.056 | 0.007 | 0.0494 | 1 | 0 | 0 | 18800 | 135 | 0
3 | AlSi9Cu3 Fe | 84.4233 | 9.82 | 0.966 | 3.17 | 0.522 | 0.283 | 0.039 | 0.0533 | 0.611 | 0.056 | 0.007 | 0.0494 | 1 | 0 | 0 | 47500 | 120 | 0
4 | AlSi7Mg0,3 | 92.31502 | 7.03 | 0.12 | 0.0031 | 0.0432 | 0.348 | 0.0009 | 0.0024 | 0.0082 | 0.00068 | 0.0005 | 0.128 | 0 | 1 | 0 | 14009 | 240.13125 | 0
4 | AlSi7Mg0,3 | 92.31492 | 7.03 | 0.12 | 0.0031 | 0.0432 | 0.348 | 0.0009 | 0.0024 | 0.0082 | 0.00068 | 0.0006 | 0.128 | 0 | 1 | 0 | 14823 | 145.50175 | 0
4 | AlSi7Mg0,3 | 92.31482 | 7.03 | 0.12 | 0.0031 | 0.0432 | 0.348 | 0.0009 | 0.0024 | 0.0082 | 0.00068 | 0.0007 | 0.128 | 0 | 1 | 0 | 27433 | 192.105 | 0
4 | AlSi7Mg0,3 | 92.31472 | 7.03 | 0.12 | 0.0031 | 0.0432 | 0.348 | 0.0009 | 0.0024 | 0.0082 | 0.00068 | 0.0008 | 0.128 | 0 | 1 | 0 | 66863 | 169.586025 | 0
4 | AlSi7Mg0,3 | 92.31462 | 7.03 | 0.12 | 0.0031 | 0.0432 | 0.348 | 0.0009 | 0.0024 | 0.0082 | 0.00068 | 0.0009 | 0.128 | 0 | 1 | 0 | 91377 | 156.88575 | 0
4 | AlSi7Mg0,3 | 92.31452 | 7.03 | 0.12 | 0.0031 | 0.0432 | 0.348 | 0.0009 | 0.0024 | 0.0082 | 0.00068 | 0.001 | 0.128 | 0 | 1 | 0 | 230870 | 134.4735 | 0
4 | AlSi7Mg0,3 | 92.31442 | 7.03 | 0.12 | 0.0031 | 0.0432 | 0.348 | 0.0009 | 0.0024 | 0.0082 | 0.00068 | 0.0011 | 0.128 | 0 | 1 | 0 | 355297 | 98.8985 | 0
4 | AlSi7Mg0,3 | 92.31432 | 7.03 | 0.12 | 0.0031 | 0.0432 | 0.348 | 0.0009 | 0.0024 | 0.0082 | 0.00068 | 0.0012 | 0.128 | 0 | 1 | 0 | 372672 | 91.7835 | 0
4 | AlSi7Mg0,3 | 92.31422 | 7.03 | 0.12 | 0.0031 | 0.0432 | 0.348 | 0.0009 | 0.0024 | 0.0082 | 0.00068 | 0.0013 | 0.128 | 0 | 1 | 0 | 422572 | 115.263 | 0
4 | AlSi7Mg0,3 | 92.31412 | 7.03 | 0.12 | 0.0031 | 0.0432 | 0.348 | 0.0009 | 0.0024 | 0.0082 | 0.00068 | 0.0014 | 0.128 | 0 | 1 | 0 | 427476 | 106.725 | 0
4 | AlSi7Mg0,3 | 92.31402 | 7.03 | 0.12 | 0.0031 | 0.0432 | 0.348 | 0.0009 | 0.0024 | 0.0082 | 0.00068 | 0.0015 | 0.128 | 0 | 1 | 0 | 692127 | 91.7835 | 0
4 | AlSi7Mg0,3 | 92.31392 | 7.03 | 0.12 | 0.0031 | 0.0432 | 0.348 | 0.0009 | 0.0024 | 0.0082 | 0.00068 | 0.0016 | 0.128 | 0 | 1 | 0 | 719897 | 84.6685 | 0
4 | AlSi7Mg0,3 | 92.31382 | 7.03 | 0.12 | 0.0031 | 0.0432 | 0.348 | 0.0009 | 0.0024 | 0.0082 | 0.00068 | 0.0017 | 0.128 | 0 | 1 | 0 | 759372 | 84.6685 | 0
4 | AlSi7Mg0,3 | 92.31372 | 7.03 | 0.12 | 0.0031 | 0.0432 | 0.348 | 0.0009 | 0.0024 | 0.0082 | 0.00068 | 0.0018 | 0.128 | 0 | 1 | 0 | 1305941 | 84.6685 | 0
4 | AlSi7Mg0,3 | 92.31362 | 7.03 | 0.12 | 0.0031 | 0.0432 | 0.348 | 0.0009 | 0.0024 | 0.0082 | 0.00068 | 0.0019 | 0.128 | 0 | 1 | 0 | 1818832 | 78.62075 | 0
4 | AlSi7Mg0,3 | 92.31352 | 7.03 | 0.12 | 0.0031 | 0.0432 | 0.348 | 0.0009 | 0.0024 | 0.0082 | 0.00068 | 0.002 | 0.128 | 0 | 1 | 0 | 1975940 | 78.62075 | 0
4 | AlSi7Mg0,3 | 92.31342 | 7.03 | 0.12 | 0.0031 | 0.0432 | 0.348 | 0.0009 | 0.0024 | 0.0082 | 0.00068 | 0.0021 | 0.128 | 0 | 1 | 0 | 2027306 | 72.573 | 0
4 | AlSi7Mg0,3 | 92.31332 | 7.03 | 0.12 | 0.0031 | 0.0432 | 0.348 | 0.0009 | 0.0024 | 0.0082 | 0.00068 | 0.0022 | 0.128 | 0 | 1 | 0 | 3126784 | 72.573 | 0
4 | AlSi7Mg0,3 | 92.31322 | 7.03 | 0.12 | 0.0031 | 0.0432 | 0.348 | 0.0009 | 0.0024 | 0.0082 | 0.00068 | 0.0023 | 0.128 | 0 | 1 | 0 | 3152047 | 124.5125 | 0
4 | AlSi7Mg0,3 | 92.31312 | 7.03 | 0.12 | 0.0031 | 0.0432 | 0.348 | 0.0009 | 0.0024 | 0.0082 | 0.00068 | 0.0024 | 0.128 | 0 | 1 | 0 | 10000000 | 78.62075 | 1
4 | AlSi7Mg0,3 | 92.31302 | 7.03 | 0.12 | 0.0031 | 0.0432 | 0.348 | 0.0009 | 0.0024 | 0.0082 | 0.00068 | 0.0025 | 0.128 | 0 | 1 | 0 | 10000001 | 78.62075 | 1
5 | AlSi8Cu3 Fe | 87.0651 | 8.71 | 0.278 | 2.64 | 0.342 | 0.266 | 0.0072 | 0.0035 | 0.619 | 0.0033 | 0.0005 | 0.0654 | 0 | 1 | 0 | 357206 | 130 | 0
5 | AlSi8Cu3 Fe | 87.0651 | 8.71 | 0.278 | 2.64 | 0.342 | 0.266 | 0.0072 | 0.0035 | 0.619 | 0.0033 | 0.0005 | 0.0654 | 0 | 1 | 0 | 234736 | 130 | 0
5 | AlSi8Cu3 Fe | 87.0651 | 8.71 | 0.278 | 2.64 | 0.342 | 0.266 | 0.0072 | 0.0035 | 0.619 | 0.0033 | 0.0005 | 0.0654 | 0 | 1 | 0 | 267329 | 150 | 0
5 | AlSi8Cu3 Fe | 87.0651 | 8.71 | 0.278 | 2.64 | 0.342 | 0.266 | 0.0072 | 0.0035 | 0.619 | 0.0033 | 0.0005 | 0.0654 | 0 | 1 | 0 | 189588 | 150 | 0
5 | AlSi8Cu3 Fe | 87.0651 | 8.71 | 0.278 | 2.64 | 0.342 | 0.266 | 0.0072 | 0.0035 | 0.619 | 0.0033 | 0.0005 | 0.0654 | 0 | 1 | 0 | 10000000 | 100 | 1
5 | AlSi8Cu3 Fe | 87.0651 | 8.71 | 0.278 | 2.64 | 0.342 | 0.266 | 0.0072 | 0.0035 | 0.619 | 0.0033 | 0.0005 | 0.0654 | 0 | 1 | 0 | 106491 | 180 | 0
5 | AlSi8Cu3 Fe | 87.0651 | 8.71 | 0.278 | 2.64 | 0.342 | 0.266 | 0.0072 | 0.0035 | 0.619 | 0.0033 | 0.0005 | 0.0654 | 0 | 1 | 0 | 124329 | 180 | 0
5 | AlSi8Cu3 Fe | 87.0651 | 8.71 | 0.278 | 2.64 | 0.342 | 0.266 | 0.0072 | 0.0035 | 0.619 | 0.0033 | 0.0005 | 0.0654 | 0 | 1 | 0 | 10000000 | 110 | 1
5 | AlSi8Cu3 Fe | 87.0651 | 8.71 | 0.278 | 2.64 | 0.342 | 0.266 | 0.0072 | 0.0035 | 0.619 | 0.0033 | 0.0005 | 0.0654 | 0 | 1 | 0 | 45898 | 210 | 0
5 | AlSi8Cu3 Fe | 87.0651 | 8.71 | 0.278 | 2.64 | 0.342 | 0.266 | 0.0072 | 0.0035 | 0.619 | 0.0033 | 0.0005 | 0.0654 | 0 | 1 | 0 | 107678 | 180 | 0
5 | AlSi8Cu3 Fe | 87.0651 | 8.71 | 0.278 | 2.64 | 0.342 | 0.266 | 0.0072 | 0.0035 | 0.619 | 0.0033 | 0.0005 | 0.0654 | 0 | 1 | 0 | 1486707 | 130 | 0
5 | AlSi8Cu3 Fe | 87.0651 | 8.71 | 0.278 | 2.64 | 0.342 | 0.266 | 0.0072 | 0.0035 | 0.619 | 0.0033 | 0.0005 | 0.0654 | 0 | 1 | 0 | 198198 | 150 | 0
5 | AlSi8Cu3 Fe | 87.0651 | 8.71 | 0.278 | 2.64 | 0.342 | 0.266 | 0.0072 | 0.0035 | 0.619 | 0.0033 | 0.0005 | 0.0654 | 0 | 1 | 0 | 26686 | 210 | 0
5 | AlSi8Cu3 Fe | 87.0651 | 8.71 | 0.278 | 2.64 | 0.342 | 0.266 | 0.0072 | 0.0035 | 0.619 | 0.0033 | 0.0005 | 0.0654 | 0 | 1 | 0 | 18353 | 210 | 0
5 | AlSi8Cu3 Fe | 87.0651 | 8.71 | 0.278 | 2.64 | 0.342 | 0.266 | 0.0072 | 0.0035 | 0.619 | 0.0033 | 0.0005 | 0.0654 | 0 | 1 | 0 | 472963 | 120 | 0
5 | AlSi8Cu3 Fe | 87.0651 | 8.71 | 0.278 | 2.64 | 0.342 | 0.266 | 0.0072 | 0.0035 | 0.619 | 0.0033 | 0.0005 | 0.0654 | 0 | 1 | 0 | 104273 | 180 | 0
5 | AlSi8Cu3 Fe | 87.0651 | 8.71 | 0.278 | 2.64 | 0.342 | 0.266 | 0.0072 | 0.0035 | 0.619 | 0.0033 | 0.0005 | 0.0654 | 0 | 1 | 0 | 441771 | 110 | 0
6 | AlSi10MnMg | 87.9112 | 10.89 | 0.182 | 0.0188 | 0.618 | 0.31 | 0.0016 | 0.0024 | 0.0098 | 0.001 | 0.0005 | 0.0547 | 0 | 0 | 1 | 41467 | 90 | 0
6 | AlSi10MnMg | 87.9112 | 10.89 | 0.182 | 0.0188 | 0.618 | 0.31 | 0.0016 | 0.0024 | 0.0098 | 0.001 | 0.0005 | 0.0547 | 0 | 0 | 1 | 10000000 | 70 | 1
6 | AlSi10MnMg | 87.9112 | 10.89 | 0.182 | 0.0188 | 0.618 | 0.31 | 0.0016 | 0.0024 | 0.0098 | 0.001 | 0.0005 | 0.0547 | 0 | 0 | 1 | 118785 | 90 | 0
6 | AlSi10MnMg | 87.9112 | 10.89 | 0.182 | 0.0188 | 0.618 | 0.31 | 0.0016 | 0.0024 | 0.0098 | 0.001 | 0.0005 | 0.0547 | 0 | 0 | 1 | 65953 | 90 | 0
6 | AlSi10MnMg | 87.9112 | 10.89 | 0.182 | 0.0188 | 0.618 | 0.31 | 0.0016 | 0.0024 | 0.0098 | 0.001 | 0.0005 | 0.0547 | 0 | 0 | 1 | 379510 | 80 | 0
6 | AlSi10MnMg | 87.9112 | 10.89 | 0.182 | 0.0188 | 0.618 | 0.31 | 0.0016 | 0.0024 | 0.0098 | 0.001 | 0.0005 | 0.0547 | 0 | 0 | 1 | 528162 | 80 | 0
6 | AlSi10MnMg | 87.9112 | 10.89 | 0.182 | 0.0188 | 0.618 | 0.31 | 0.0016 | 0.0024 | 0.0098 | 0.001 | 0.0005 | 0.0547 | 0 | 0 | 1 | 123278 | 75 | 0
6 | AlSi10MnMg | 87.9112 | 10.89 | 0.182 | 0.0188 | 0.618 | 0.31 | 0.0016 | 0.0024 | 0.0098 | 0.001 | 0.0005 | 0.0547 | 0 | 0 | 1 | 10000000 | 70 | 1
6 | AlSi10MnMg | 87.9112 | 10.89 | 0.182 | 0.0188 | 0.618 | 0.31 | 0.0016 | 0.0024 | 0.0098 | 0.001 | 0.0005 | 0.0547 | 0 | 0 | 1 | 77271 | 90 | 0
6 | AlSi10MnMg | 87.9112 | 10.89 | 0.182 | 0.0188 | 0.618 | 0.31 | 0.0016 | 0.0024 | 0.0098 | 0.001 | 0.0005 | 0.0547 | 0 | 0 | 1 | 40492 | 85 | 0
6 | AlSi10MnMg | 87.9112 | 10.89 | 0.182 | 0.0188 | 0.618 | 0.31 | 0.0016 | 0.0024 | 0.0098 | 0.001 | 0.0005 | 0.0547 | 0 | 0 | 1 | 4331637 | 75 | 0
6 | AlSi10MnMg | 87.9112 | 10.89 | 0.182 | 0.0188 | 0.618 | 0.31 | 0.0016 | 0.0024 | 0.0098 | 0.001 | 0.0005 | 0.0547 | 0 | 0 | 1 | 43224 | 90 | 0
6 | AlSi10MnMg | 87.9112 | 10.89 | 0.182 | 0.0188 | 0.618 | 0.31 | 0.0016 | 0.0024 | 0.0098 | 0.001 | 0.0005 | 0.0547 | 0 | 0 | 1 | 10000000 | 70 | 1
6 | AlSi10MnMg | 87.9112 | 10.89 | 0.182 | 0.0188 | 0.618 | 0.31 | 0.0016 | 0.0024 | 0.0098 | 0.001 | 0.0005 | 0.0547 | 0 | 0 | 1 | 143503 | 85 | 0
6 | AlSi10MnMg | 87.9112 | 10.89 | 0.182 | 0.0188 | 0.618 | 0.31 | 0.0016 | 0.0024 | 0.0098 | 0.001 | 0.0005 | 0.0547 | 0 | 0 | 1 | 252227 | 85 | 0
6 | AlSi10MnMg | 87.9112 | 10.89 | 0.182 | 0.0188 | 0.618 | 0.31 | 0.0016 | 0.0024 | 0.0098 | 0.001 | 0.0005 | 0.0547 | 0 | 0 | 1 | 69910 | 85 | 0
6 | AlSi10MnMg | 87.9112 | 10.89 | 0.182 | 0.0188 | 0.618 | 0.31 | 0.0016 | 0.0024 | 0.0098 | 0.001 | 0.0005 | 0.0547 | 0 | 0 | 1 | 10000000 | 75 | 1
6 | AlSi10MnMg | 87.9112 | 10.89 | 0.182 | 0.0188 | 0.618 | 0.31 | 0.0016 | 0.0024 | 0.0098 | 0.001 | 0.0005 | 0.0547 | 0 | 0 | 1 | 189875 | 90 | 0
6 | AlSi10MnMg | 87.9112 | 10.89 | 0.182 | 0.0188 | 0.618 | 0.31 | 0.0016 | 0.0024 | 0.0098 | 0.001 | 0.0005 | 0.0547 | 0 | 0 | 1 | 1310118 | 80 | 0
7 | AlSi10MnMg | 88.46331 | 10.28 | 0.185 | 0.0099 | 0.659 | 0.336 | 0.00088 | 0.0015 | 0.0034 | 0.00091 | 0.0005 | 0.0596 | 0 | 0 | 1 | 10000000 | 70 | 1
7 | AlSi10MnMg | 88.46331 | 10.28 | 0.185 | 0.0099 | 0.659 | 0.336 | 0.00088 | 0.0015 | 0.0034 | 0.00091 | 0.0005 | 0.0596 | 0 | 0 | 1 | 15995 | 90 | 0
7 | AlSi10MnMg | 88.46331 | 10.28 | 0.185 | 0.0099 | 0.659 | 0.336 | 0.00088 | 0.0015 | 0.0034 | 0.00091 | 0.0005 | 0.0596 | 0 | 0 | 1 | 165427 | 80 | 0
7 | AlSi10MnMg | 88.46331 | 10.28 | 0.185 | 0.0099 | 0.659 | 0.336 | 0.00088 | 0.0015 | 0.0034 | 0.00091 | 0.0005 | 0.0596 | 0 | 0 | 1 | 39295 | 80 | 0
7 | AlSi10MnMg | 88.46331 | 10.28 | 0.185 | 0.0099 | 0.659 | 0.336 | 0.00088 | 0.0015 | 0.0034 | 0.00091 | 0.0005 | 0.0596 | 0 | 0 | 1 | 381333 | 70 | 0
7 | AlSi10MnMg | 88.46331 | 10.28 | 0.185 | 0.0099 | 0.659 | 0.336 | 0.00088 | 0.0015 | 0.0034 | 0.00091 | 0.0005 | 0.0596 | 0 | 0 | 1 | 704150 | 70 | 0
7 | AlSi10MnMg | 88.46331 | 10.28 | 0.185 | 0.0099 | 0.659 | 0.336 | 0.00088 | 0.0015 | 0.0034 | 0.00091 | 0.0005 | 0.0596 | 0 | 0 | 1 | 60440 | 80 | 0
7 | AlSi10MnMg | 88.46331 | 10.28 | 0.185 | 0.0099 | 0.659 | 0.336 | 0.00088 | 0.0015 | 0.0034 | 0.00091 | 0.0005 | 0.0596 | 0 | 0 | 1 | 299119 | 75 | 0
7 | AlSi10MnMg | 88.46331 | 10.28 | 0.185 | 0.0099 | 0.659 | 0.336 | 0.00088 | 0.0015 | 0.0034 | 0.00091 | 0.0005 | 0.0596 | 0 | 0 | 1 | 79691 | 90 | 0
7 | AlSi10MnMg | 88.46331 | 10.28 | 0.185 | 0.0099 | 0.659 | 0.336 | 0.00088 | 0.0015 | 0.0034 | 0.00091 | 0.0005 | 0.0596 | 0 | 0 | 1 | 77105 | 90 | 0
7 | AlSi10MnMg | 88.46331 | 10.28 | 0.185 | 0.0099 | 0.659 | 0.336 | 0.00088 | 0.0015 | 0.0034 | 0.00091 | 0.0005 | 0.0596 | 0 | 0 | 1 | 10000000 | 60 | 1
7 | AlSi10MnMg | 88.46331 | 10.28 | 0.185 | 0.0099 | 0.659 | 0.336 | 0.00088 | 0.0015 | 0.0034 | 0.00091 | 0.0005 | 0.0596 | 0 | 0 | 1 | 10000000 | 60 | 1
7 | AlSi10MnMg | 88.46331 | 10.28 | 0.185 | 0.0099 | 0.659 | 0.336 | 0.00088 | 0.0015 | 0.0034 | 0.00091 | 0.0005 | 0.0596 | 0 | 0 | 1 | 384696 | 65 | 0
7 | AlSi10MnMg | 88.46331 | 10.28 | 0.185 | 0.0099 | 0.659 | 0.336 | 0.00088 | 0.0015 | 0.0034 | 0.00091 | 0.0005 | 0.0596 | 0 | 0 | 1 | 10000000 | 65 | 1
7 | AlSi10MnMg | 88.46331 | 10.28 | 0.185 | 0.0099 | 0.659 | 0.336 | 0.00088 | 0.0015 | 0.0034 | 0.00091 | 0.0005 | 0.0596 | 0 | 0 | 1 | 68599 | 75 | 0
7 | AlSi10MnMg | 88.46331 | 10.28 | 0.185 | 0.0099 | 0.659 | 0.336 | 0.00088 | 0.0015 | 0.0034 | 0.00091 | 0.0005 | 0.0596 | 0 | 0 | 1 | 18302 | 110 | 0
7 | AlSi10MnMg | 88.46331 | 10.28 | 0.185 | 0.0099 | 0.659 | 0.336 | 0.00088 | 0.0015 | 0.0034 | 0.00091 | 0.0005 | 0.0596 | 0 | 0 | 1 | 51467 | 90 | 0
7 | AlSi10MnMg | 88.46331 | 10.28 | 0.185 | 0.0099 | 0.659 | 0.336 | 0.00088 | 0.0015 | 0.0034 | 0.00091 | 0.0005 | 0.0596 | 0 | 0 | 1 | 16660 | 90 | 0
7 | AlSi10MnMg | 88.46331 | 10.28 | 0.185 | 0.0099 | 0.659 | 0.336 | 0.00088 | 0.0015 | 0.0034 | 0.00091 | 0.0005 | 0.0596 | 0 | 0 | 1 | 18458 | 110 | 0
8 | AlSi10MnMg | 88.0132 | 10.8 | 0.185 | 0.0131 | 0.614 | 0.308 | 0.0011 | 0.0018 | 0.0067 | 0.0012 | 0.0005 | 0.0554 | 0 | 0 | 1 | 121476 | 100 | 0
8 | AlSi10MnMg | 88.0132 | 10.8 | 0.185 | 0.0131 | 0.614 | 0.308 | 0.0011 | 0.0018 | 0.0067 | 0.0012 | 0.0005 | 0.0554 | 1 | 0 | 0 | 50161 | 100 | 0
8 | AlSi10MnMg | 88.0132 | 10.8 | 0.185 | 0.0131 | 0.614 | 0.308 | 0.0011 | 0.0018 | 0.0067 | 0.0012 | 0.0005 | 0.0554 | 1 | 0 | 0 | 2710250 | 70 | 0
8 | AlSi10MnMg | 88.0132 | 10.8 | 0.185 | 0.0131 | 0.614 | 0.308 | 0.0011 | 0.0018 | 0.0067 | 0.0012 | 0.0005 | 0.0554 | 1 | 0 | 0 | 471938 | 100 | 0
8 | AlSi10MnMg | 88.0132 | 10.8 | 0.185 | 0.0131 | 0.614 | 0.308 | 0.0011 | 0.0018 | 0.0067 | 0.0012 | 0.0005 | 0.0554 | 1 | 0 | 0 | 10000000 | 80 | 0
8 | AlSi10MnMg | 88.0132 | 10.8 | 0.185 | 0.0131 | 0.614 | 0.308 | 0.0011 | 0.0018 | 0.0067 | 0.0012 | 0.0005 | 0.0554 | 1 | 0 | 0 | 10000000 | 90 | 1
8 | AlSi10MnMg | 88.0132 | 10.8 | 0.185 | 0.0131 | 0.614 | 0.308 | 0.0011 | 0.0018 | 0.0067 | 0.0012 | 0.0005 | 0.0554 | 1 | 0 | 0 | 130237 | 90 | 0
8 | AlSi10MnMg | 88.0132 | 10.8 | 0.185 | 0.0131 | 0.614 | 0.308 | 0.0011 | 0.0018 | 0.0067 | 0.0012 | 0.0005 | 0.0554 | 1 | 0 | 0 | 61654 | 120 | 0
8 | AlSi10MnMg | 88.0132 | 10.8 | 0.185 | 0.0131 | 0.614 | 0.308 | 0.0011 | 0.0018 | 0.0067 | 0.0012 | 0.0005 | 0.0554 | 1 | 0 | 0 | 171024 | 90 | 0
8 | AlSi10MnMg | 88.0132 | 10.8 | 0.185 | 0.0131 | 0.614 | 0.308 | 0.0011 | 0.0018 | 0.0067 | 0.0012 | 0.0005 | 0.0554 | 1 | 0 | 0 | 706714 | 120 | 0
8 | AlSi10MnMg | 88.0132 | 10.8 | 0.185 | 0.0131 | 0.614 | 0.308 | 0.0011 | 0.0018 | 0.0067 | 0.0012 | 0.0005 | 0.0554 | 1 | 0 | 0 | 22026 | 120 | 0
8 | AlSi10MnMg | 88.0132 | 10.8 | 0.185 | 0.0131 | 0.614 | 0.308 | 0.0011 | 0.0018 | 0.0067 | 0.0012 | 0.0005 | 0.0554 | 1 | 0 | 0 | 729292 | 80 | 0
8 | AlSi10MnMg | 88.0132 | 10.8 | 0.185 | 0.0131 | 0.614 | 0.308 | 0.0011 | 0.0018 | 0.0067 | 0.0012 | 0.0005 | 0.0554 | 1 | 0 | 0 | 10000000 | 70 | 1
8 | AlSi10MnMg | 88.0132 | 10.8 | 0.185 | 0.0131 | 0.614 | 0.308 | 0.0011 | 0.0018 | 0.0067 | 0.0012 | 0.0005 | 0.0554 | 1 | 0 | 0 | 10000000 | 80 | 1
8 | AlSi10MnMg | 88.0132 | 10.8 | 0.185 | 0.0131 | 0.614 | 0.308 | 0.0011 | 0.0018 | 0.0067 | 0.0012 | 0.0005 | 0.0554 | 1 | 0 | 0 | 25911 | 120 | 0
8 | AlSi10MnMg | 88.0132 | 10.8 | 0.185 | 0.0131 | 0.614 | 0.308 | 0.0011 | 0.0018 | 0.0067 | 0.0012 | 0.0005 | 0.0554 | 1 | 0 | 0 | 109200 | 120 | 0
8 | AlSi10MnMg | 88.0132 | 10.8 | 0.185 | 0.0131 | 0.614 | 0.308 | 0.0011 | 0.0018 | 0.0067 | 0.0012 | 0.0005 | 0.0554 | 1 | 0 | 0 | 93099 | 110 | 0
8 | AlSi10MnMg | 88.0132 | 10.8 | 0.185 | 0.0131 | 0.614 | 0.308 | 0.0011 | 0.0018 | 0.0067 | 0.0012 | 0.0005 | 0.0554 | 1 | 0 | 0 | 53831 | 110 | 0
8 | AlSi10MnMg | 88.0132 | 10.8 | 0.185 | 0.0131 | 0.614 | 0.308 | 0.0011 | 0.0018 | 0.0067 | 0.0012 | 0.0005 | 0.0554 | 1 | 0 | 0 | 116454 | 100 | 0
8 | AlSi10MnMg | 88.0132 | 10.8 | 0.185 | 0.0131 | 0.614 | 0.308 | 0.0011 | 0.0018 | 0.0067 | 0.0012 | 0.0005 | 0.0554 | 1 | 0 | 0 | 262829 | 90 | 0
10 | AlSi9Cu3 | 85.288 | 10.55 | 0.763 | 1.82 | 0.24 | 0.0256 | 0.0323 | 0.0706 | 1.1 | 0.0654 | 0.0106 | 0.0345 | 1 | 0 | 0 | 94462 | 80.61726 | 0
10 | AlSi9Cu3 | 85.288 | 10.55 | 0.763 | 1.82 | 0.24 | 0.0256 | 0.0323 | 0.0706 | 1.1 | 0.0654 | 0.0106 | 0.0345 | 1 | 0 | 0 | 198396 | 86.86666 | 0
10 | AlSi9Cu3 | 85.288 | 10.55 | 0.763 | 1.82 | 0.24 | 0.0256 | 0.0323 | 0.0706 | 1.1 | 0.0654 | 0.0106 | 0.0345 | 1 | 0 | 0 | 220776 | 80.61726 | 0
10 | AlSi9Cu3 | 85.288 | 10.55 | 0.763 | 1.82 | 0.24 | 0.0256 | 0.0323 | 0.0706 | 1.1 | 0.0654 | 0.0106 | 0.0345 | 1 | 0 | 0 | 620377 | 74.36786 | 0
10 | AlSi9Cu3 | 85.288 | 10.55 | 0.763 | 1.82 | 0.24 | 0.0256 | 0.0323 | 0.0706 | 1.1 | 0.0654 | 0.0106 | 0.0345 | 1 | 0 | 0 | 801452 | 80.61726 | 0
10 | AlSi9Cu3 | 85.288 | 10.55 | 0.763 | 1.82 | 0.24 | 0.0256 | 0.0323 | 0.0706 | 1.1 | 0.0654 | 0.0106 | 0.0345 | 1 | 0 | 0 | 6140833 | 80.61726 | 0
10 | AlSi9Cu3 | 85.288 | 10.55 | 0.763 | 1.82 | 0.24 | 0.0256 | 0.0323 | 0.0706 | 1.1 | 0.0654 | 0.0106 | 0.0345 | 1 | 0 | 0 | 10000056 | 74.36786 | 1
10 | AlSi9Cu3 | 85.288 | 10.55 | 0.763 | 1.82 | 0.24 | 0.0256 | 0.0323 | 0.0706 | 1.1 | 0.0654 | 0.0106 | 0.0345 | 1 | 0 | 0 | 10000057 | 80.61726 | 1
10 | AlSi9Cu3 | 85.288 | 10.55 | 0.763 | 1.82 | 0.24 | 0.0256 | 0.0323 | 0.0706 | 1.1 | 0.0654 | 0.0106 | 0.0345 | 1 | 0 | 0 | 10000058 | 74.36786 | 1
10 | AlSi9Cu3 | 85.288 | 10.55 | 0.763 | 1.82 | 0.24 | 0.0256 | 0.0323 | 0.0706 | 1.1 | 0.0654 | 0.0106 | 0.0345 | 1 | 0 | 0 | 10000062 | 74.36786 | 1
10 | AlSi9Cu3 | 85.288 | 10.55 | 0.763 | 1.82 | 0.24 | 0.0256 | 0.0323 | 0.0706 | 1.1 | 0.0654 | 0.0106 | 0.0345 | 1 | 0 | 0 | 10000071 | 69.36834 | 1
10 | AlSi9Cu3 | 85.288 | 10.55 | 0.763 | 1.82 | 0.24 | 0.0256 | 0.0323 | 0.0706 | 1.1 | 0.0654 | 0.0106 | 0.0345 | 1 | 0 | 0 | 10000073 | 74.36786 | 1
11 | AlMg4,5Mn0,7 | 95.07673 | 0.117 | 0.266 | 0.048 | 0.561 | 3.84 | 0.0589 | 0.0017 | 0.0032 | 0.00057 | 0.0005 | 0.0264 | 0 | 0 | 0 | 64394 | 157.8171 | 0
11 | AlMg4,5Mn0,7 | 95.07673 | 0.117 | 0.266 | 0.048 | 0.561 | 3.84 | 0.0589 | 0.0017 | 0.0032 | 0.00057 | 0.0005 | 0.0264 | 0 | 0 | 0 | 269030 | 146.14005 | 0
11 | AlMg4,5Mn0,7 | 95.07673 | 0.117 | 0.266 | 0.048 | 0.561 | 3.84 | 0.0589 | 0.0017 | 0.0032 | 0.00057 | 0.0005 | 0.0264 | 0 | 0 | 0 | 376155 | 135.1707 | 0
11 | AlMg4,5Mn0,7 | 95.07673 | 0.117 | 0.266 | 0.048 | 0.561 | 3.84 | 0.0589 | 0.0017 | 0.0032 | 0.00057 | 0.0005 | 0.0264 | 0 | 0 | 0 | 531286 | 124.90905 | 0
11 | AlMg4,5Mn0,7 | 95.07673 | 0.117 | 0.266 | 0.048 | 0.561 | 3.84 | 0.0589 | 0.0017 | 0.0032 | 0.00057 | 0.0005 | 0.0264 | 0 | 0 | 0 | 799292 | 115.70895 | 0
11 | AlMg4,5Mn0,7 | 95.07673 | 0.117 | 0.266 | 0.048 | 0.561 | 3.84 | 0.0589 | 0.0017 | 0.0032 | 0.00057 | 0.0005 | 0.0264 | 0 | 0 | 0 | 919696 | 124.90905 | 0
11 | AlMg4,5Mn0,7 | 95.07673 | 0.117 | 0.266 | 0.048 | 0.561 | 3.84 | 0.0589 | 0.0017 | 0.0032 | 0.00057 | 0.0005 | 0.0264 | 0 | 0 | 0 | 943099 | 134.463 | 0
11 | AlMg4,5Mn0,7 | 95.07673 | 0.117 | 0.266 | 0.048 | 0.561 | 3.84 | 0.0589 | 0.0017 | 0.0032 | 0.00057 | 0.0005 | 0.0264 | 0 | 0 | 0 | 1153956 | 115.70895 | 0
11 | AlMg4,5Mn0,7 | 95.07673 | 0.117 | 0.266 | 0.048 | 0.561 | 3.84 | 0.0589 | 0.0017 | 0.0032 | 0.00057 | 0.0005 | 0.0264 | 0 | 0 | 0 | 1280010 | 115.70895 | 0
11 | AlMg4,5Mn0,7 | 95.07673 | 0.117 | 0.266 | 0.048 | 0.561 | 3.84 | 0.0589 | 0.0017 | 0.0032 | 0.00057 | 0.0005 | 0.0264 | 0 | 0 | 0 | 5250545 | 135.1707 | 0
11 | AlMg4,5Mn0,7 | 95.07673 | 0.117 | 0.266 | 0.048 | 0.561 | 3.84 | 0.0589 | 0.0017 | 0.0032 | 0.00057 | 0.0005 | 0.0264 | 0 | 0 | 0 | 7527507 | 115.70895 | 0
11 | AlMg4,5Mn0,7 | 95.07673 | 0.117 | 0.266 | 0.048 | 0.561 | 3.84 | 0.0589 | 0.0017 | 0.0032 | 0.00057 | 0.0005 | 0.0264 | 0 | 0 | 0 | 10000076 | 99.078 | 1
11 | AlMg4,5Mn0,7 | 95.07673 | 0.117 | 0.266 | 0.048 | 0.561 | 3.84 | 0.0589 | 0.0017 | 0.0032 | 0.00057 | 0.0005 | 0.0264 | 0 | 0 | 0 | 10000092 | 115.70895 | 1
11 | AlMg4,5Mn0,7 | 95.07673 | 0.117 | 0.266 | 0.048 | 0.561 | 3.84 | 0.0589 | 0.0017 | 0.0032 | 0.00057 | 0.0005 | 0.0264 | 0 | 0 | 0 | 10000093 | 99.078 | 1
11 | AlMg4,5Mn0,7 | 95.07673 | 0.117 | 0.266 | 0.048 | 0.561 | 3.84 | 0.0589 | 0.0017 | 0.0032 | 0.00057 | 0.0005 | 0.0264 | 0 | 0 | 0 | 10000097 | 99.078 | 1
11 | AlMg4,5Mn0,7 | 95.07673 | 0.117 | 0.266 | 0.048 | 0.561 | 3.84 | 0.0589 | 0.0017 | 0.0032 | 0.00057 | 0.0005 | 0.0264 | 0 | 0 | 0 | 10000107 | 115.70895 | 1
11 | AlMg4,5Mn0,7 | 95.07673 | 0.117 | 0.266 | 0.048 | 0.561 | 3.84 | 0.0589 | 0.0017 | 0.0032 | 0.00057 | 0.0005 | 0.0264 | 0 | 0 | 0 | 10000115 | 106.8627 | 1
11 | AlMg4,5Mn0,7 | 95.07673 | 0.117 | 0.266 | 0.048 | 0.561 | 3.84 | 0.0589 | 0.0017 | 0.0032 | 0.00057 | 0.0005 | 0.0264 | 0 | 0 | 0 | 10000117 | 106.8627 | 1