## Sheet1
Z | chemisch | Al 26 | Si 14 | Fe 26 | Cu 29 | Mn 25 | Mg 12 | Cr 24 | Ni 28 | Zn 30 | Pb 82 | Sn 50 | Ti 22 | T5 ? | T6 ? | T7 ? | N | sigma_a | Is that Runouts?
1 | AlSi7Mg0,3 | 92.1128 | 7.3 | 0.104 | 0.0082 | 0.0166 | 0.33 | 0.0016 | 0.0025 | 0.0053 | 0.0005 | 0.0005 | 0.118 | 0 | 1 | 0 | 59715 | 156.53 | 0
1 | AlSi7Mg0,3 | 92.1128 | 7.3 | 0.104 | 0.0082 | 0.0166 | 0.33 | 0.0016 | 0.0025 | 0.0053 | 0.0005 | 0.0005 | 0.118 | 0 | 1 | 0 | 92584 | 124.5125 | 0
1 | AlSi7Mg0,3 | 92.1128 | 7.3 | 0.104 | 0.0082 | 0.0166 | 0.33 | 0.0016 | 0.0025 | 0.0053 | 0.0005 | 0.0005 | 0.118 | 0 | 1 | 0 | 158948 | 134.11775 | 0
1 | AlSi7Mg0,3 | 92.1128 | 7.3 | 0.104 | 0.0082 | 0.0166 | 0.33 | 0.0016 | 0.0025 | 0.0053 | 0.0005 | 0.0005 | 0.118 | 0 | 1 | 0 | 190431 | 144.79025 | 0
1 | AlSi7Mg0,3 | 92.1128 | 7.3 | 0.104 | 0.0082 | 0.0166 | 0.33 | 0.0016 | 0.0025 | 0.0053 | 0.0005 | 0.0005 | 0.118 | 0 | 1 | 0 | 216183 | 98.8985 | 0
1 | AlSi7Mg0,3 | 92.1128 | 7.3 | 0.104 | 0.0082 | 0.0166 | 0.33 | 0.0016 | 0.0025 | 0.0053 | 0.0005 | 0.0005 | 0.118 | 0 | 1 | 0 | 326531 | 98.8985 | 0
1 | AlSi7Mg0,3 | 92.1128 | 7.3 | 0.104 | 0.0082 | 0.0166 | 0.33 | 0.0016 | 0.0025 | 0.0053 | 0.0005 | 0.0005 | 0.118 | 0 | 1 | 0 | 384791 | 115.263 | 0
1 | AlSi7Mg0,3 | 92.1128 | 7.3 | 0.104 | 0.0082 | 0.0166 | 0.33 | 0.0016 | 0.0025 | 0.0053 | 0.0005 | 0.0005 | 0.118 | 0 | 1 | 0 | 885885 | 98.8985 | 0
1 | AlSi7Mg0,3 | 92.1128 | 7.3 | 0.104 | 0.0082 | 0.0166 | 0.33 | 0.0016 | 0.0025 | 0.0053 | 0.0005 | 0.0005 | 0.118 | 0 | 1 | 0 | 896141 | 91.7835 | 0
1 | AlSi7Mg0,3 | 92.1128 | 7.3 | 0.104 | 0.0082 | 0.0166 | 0.33 | 0.0016 | 0.0025 | 0.0053 | 0.0005 | 0.0005 | 0.118 | 0 | 1 | 0 | 1139222 | 72.92875 | 0
1 | AlSi7Mg0,3 | 92.1128 | 7.3 | 0.104 | 0.0082 | 0.0166 | 0.33 | 0.0016 | 0.0025 | 0.0053 | 0.0005 | 0.0005 | 0.118 | 0 | 1 | 0 | 1528914 | 72.92875 | 0
1 | AlSi7Mg0,3 | 92.1128 | 7.3 | 0.104 | 0.0082 | 0.0166 | 0.33 | 0.0016 | 0.0025 | 0.0053 | 0.0005 | 0.0005 | 0.118 | 0 | 1 | 0 | 1925880 | 85.02425 | 0
1 | AlSi7Mg0,3 | 92.1128 | 7.3 | 0.104 | 0.0082 | 0.0166 | 0.33 | 0.0016 | 0.0025 | 0.0053 | 0.0005 | 0.0005 | 0.118 | 0 | 1 | 0 | 2744484 | 67.5925 | 0
1 | AlSi7Mg0,3 | 92.1128 | 7.3 | 0.104 | 0.0082 | 0.0166 | 0.33 | 0.0016 | 0.0025 | 0.0053 | 0.0005 | 0.0005 | 0.118 | 0 | 1 | 0 | 3509964 | 67.5925 | 0
1 | AlSi7Mg0,3 | 92.1128 | 7.3 | 0.104 | 0.0082 | 0.0166 | 0.33 | 0.0016 | 0.0025 | 0.0053 | 0.0005 | 0.0005 | 0.118 | 0 | 1 | 0 | 3903503 | 72.92875 | 0
1 | AlSi7Mg0,3 | 92.1128 | 7.3 | 0.104 | 0.0082 | 0.0166 | 0.33 | 0.0016 | 0.0025 | 0.0053 | 0.0005 | 0.0005 | 0.118 | 0 | 1 | 0 | 4415340 | 62.612 | 0
1 | AlSi7Mg0,3 | 92.1128 | 7.3 | 0.104 | 0.0082 | 0.0166 | 0.33 | 0.0016 | 0.0025 | 0.0053 | 0.0005 | 0.0005 | 0.118 | 0 | 1 | 0 | 8384682 | 78.62075 | 0
1 | AlSi7Mg0,3 | 92.1128 | 7.3 | 0.104 | 0.0082 | 0.0166 | 0.33 | 0.0016 | 0.0025 | 0.0053 | 0.0005 | 0.0005 | 0.118 | 0 | 1 | 0 | 10000084 | 67.5925 | 1
1 | AlSi7Mg0,3 | 92.1128 | 7.3 | 0.104 | 0.0082 | 0.0166 | 0.33 | 0.0016 | 0.0025 | 0.0053 | 0.0005 | 0.0005 | 0.118 | 0 | 1 | 0 | 10000089 | 67.5925 | 1
1 | AlSi7Mg0,3 | 92.1128 | 7.3 | 0.104 | 0.0082 | 0.0166 | 0.33 | 0.0016 | 0.0025 | 0.0053 | 0.0005 | 0.0005 | 0.118 | 0 | 1 | 0 | 10000103 | 57.98725 | 1
1 | AlSi7Mg0,3 | 92.1128 | 7.3 | 0.104 | 0.0082 | 0.0166 | 0.33 | 0.0016 | 0.0025 | 0.0053 | 0.0005 | 0.0005 | 0.118 | 0 | 1 | 0 | 10000106 | 62.612 | 1
4 | AlSi7Mg0,3 | 92.31502 | 7.03 | 0.12 | 0.0031 | 0.0432 | 0.348 | 0.0009 | 0.0024 | 0.0082 | 0.00068 | 0.0005 | 0.128 | 0 | 1 | 0 | 14009 | 240.13125 | 0
4 | AlSi7Mg0,3 | 92.31492 | 7.03 | 0.12 | 0.0031 | 0.0432 | 0.348 | 0.0009 | 0.0024 | 0.0082 | 0.00068 | 0.0006 | 0.128 | 0 | 1 | 0 | 14823 | 145.50175 | 0
4 | AlSi7Mg0,3 | 92.31482 | 7.03 | 0.12 | 0.0031 | 0.0432 | 0.348 | 0.0009 | 0.0024 | 0.0082 | 0.00068 | 0.0007 | 0.128 | 0 | 1 | 0 | 27433 | 192.105 | 0
4 | AlSi7Mg0,3 | 92.31472 | 7.03 | 0.12 | 0.0031 | 0.0432 | 0.348 | 0.0009 | 0.0024 | 0.0082 | 0.00068 | 0.0008 | 0.128 | 0 | 1 | 0 | 66863 | 169.586025 | 0
4 | AlSi7Mg0,3 | 92.31462 | 7.03 | 0.12 | 0.0031 | 0.0432 | 0.348 | 0.0009 | 0.0024 | 0.0082 | 0.00068 | 0.0009 | 0.128 | 0 | 1 | 0 | 91377 | 156.88575 | 0
4 | AlSi7Mg0,3 | 92.31452 | 7.03 | 0.12 | 0.0031 | 0.0432 | 0.348 | 0.0009 | 0.0024 | 0.0082 | 0.00068 | 0.001 | 0.128 | 0 | 1 | 0 | 230870 | 134.4735 | 0
4 | AlSi7Mg0,3 | 92.31442 | 7.03 | 0.12 | 0.0031 | 0.0432 | 0.348 | 0.0009 | 0.0024 | 0.0082 | 0.00068 | 0.0011 | 0.128 | 0 | 1 | 0 | 355297 | 98.8985 | 0
4 | AlSi7Mg0,3 | 92.31432 | 7.03 | 0.12 | 0.0031 | 0.0432 | 0.348 | 0.0009 | 0.0024 | 0.0082 | 0.00068 | 0.0012 | 0.128 | 0 | 1 | 0 | 372672 | 91.7835 | 0
4 | AlSi7Mg0,3 | 92.31422 | 7.03 | 0.12 | 0.0031 | 0.0432 | 0.348 | 0.0009 | 0.0024 | 0.0082 | 0.00068 | 0.0013 | 0.128 | 0 | 1 | 0 | 422572 | 115.263 | 0
4 | AlSi7Mg0,3 | 92.31412 | 7.03 | 0.12 | 0.0031 | 0.0432 | 0.348 | 0.0009 | 0.0024 | 0.0082 | 0.00068 | 0.0014 | 0.128 | 0 | 1 | 0 | 427476 | 106.725 | 0
4 | AlSi7Mg0,3 | 92.31402 | 7.03 | 0.12 | 0.0031 | 0.0432 | 0.348 | 0.0009 | 0.0024 | 0.0082 | 0.00068 | 0.0015 | 0.128 | 0 | 1 | 0 | 692127 | 91.7835 | 0
4 | AlSi7Mg0,3 | 92.31392 | 7.03 | 0.12 | 0.0031 | 0.0432 | 0.348 | 0.0009 | 0.0024 | 0.0082 | 0.00068 | 0.0016 | 0.128 | 0 | 1 | 0 | 719897 | 84.6685 | 0
4 | AlSi7Mg0,3 | 92.31382 | 7.03 | 0.12 | 0.0031 | 0.0432 | 0.348 | 0.0009 | 0.0024 | 0.0082 | 0.00068 | 0.0017 | 0.128 | 0 | 1 | 0 | 759372 | 84.6685 | 0
4 | AlSi7Mg0,3 | 92.31372 | 7.03 | 0.12 | 0.0031 | 0.0432 | 0.348 | 0.0009 | 0.0024 | 0.0082 | 0.00068 | 0.0018 | 0.128 | 0 | 1 | 0 | 1305941 | 84.6685 | 0
4 | AlSi7Mg0,3 | 92.31362 | 7.03 | 0.12 | 0.0031 | 0.0432 | 0.348 | 0.0009 | 0.0024 | 0.0082 | 0.00068 | 0.0019 | 0.128 | 0 | 1 | 0 | 1818832 | 78.62075 | 0
4 | AlSi7Mg0,3 | 92.31352 | 7.03 | 0.12 | 0.0031 | 0.0432 | 0.348 | 0.0009 | 0.0024 | 0.0082 | 0.00068 | 0.002 | 0.128 | 0 | 1 | 0 | 1975940 | 78.62075 | 0
4 | AlSi7Mg0,3 | 92.31342 | 7.03 | 0.12 | 0.0031 | 0.0432 | 0.348 | 0.0009 | 0.0024 | 0.0082 | 0.00068 | 0.0021 | 0.128 | 0 | 1 | 0 | 2027306 | 72.573 | 0
4 | AlSi7Mg0,3 | 92.31332 | 7.03 | 0.12 | 0.0031 | 0.0432 | 0.348 | 0.0009 | 0.0024 | 0.0082 | 0.00068 | 0.0022 | 0.128 | 0 | 1 | 0 | 3126784 | 72.573 | 0
4 | AlSi7Mg0,3 | 92.31322 | 7.03 | 0.12 | 0.0031 | 0.0432 | 0.348 | 0.0009 | 0.0024 | 0.0082 | 0.00068 | 0.0023 | 0.128 | 0 | 1 | 0 | 3152047 | 124.5125 | 0
4 | AlSi7Mg0,3 | 92.31312 | 7.03 | 0.12 | 0.0031 | 0.0432 | 0.348 | 0.0009 | 0.0024 | 0.0082 | 0.00068 | 0.0024 | 0.128 | 0 | 1 | 0 | 10000000 | 78.62075 | 1
4 | AlSi7Mg0,3 | 92.31302 | 7.03 | 0.12 | 0.0031 | 0.0432 | 0.348 | 0.0009 | 0.0024 | 0.0082 | 0.00068 | 0.0025 | 0.128 | 0 | 1 | 0 | 10000001 | 78.62075 | 1
11 | AlMg4,5Mn0,7 | 95.07673 | 0.117 | 0.266 | 0.048 | 0.561 | 3.84 | 0.0589 | 0.0017 | 0.0032 | 0.00057 | 0.0005 | 0.0264 | 0 | 0 | 0 | 64394 | 157.8171 | 0
11 | AlMg4,5Mn0,7 | 95.07673 | 0.117 | 0.266 | 0.048 | 0.561 | 3.84 | 0.0589 | 0.0017 | 0.0032 | 0.00057 | 0.0005 | 0.0264 | 0 | 0 | 0 | 269030 | 146.14005 | 0
11 | AlMg4,5Mn0,7 | 95.07673 | 0.117 | 0.266 | 0.048 | 0.561 | 3.84 | 0.0589 | 0.0017 | 0.0032 | 0.00057 | 0.0005 | 0.0264 | 0 | 0 | 0 | 376155 | 135.1707 | 0
11 | AlMg4,5Mn0,7 | 95.07673 | 0.117 | 0.266 | 0.048 | 0.561 | 3.84 | 0.0589 | 0.0017 | 0.0032 | 0.00057 | 0.0005 | 0.0264 | 0 | 0 | 0 | 531286 | 124.90905 | 0
11 | AlMg4,5Mn0,7 | 95.07673 | 0.117 | 0.266 | 0.048 | 0.561 | 3.84 | 0.0589 | 0.0017 | 0.0032 | 0.00057 | 0.0005 | 0.0264 | 0 | 0 | 0 | 799292 | 115.70895 | 0
11 | AlMg4,5Mn0,7 | 95.07673 | 0.117 | 0.266 | 0.048 | 0.561 | 3.84 | 0.0589 | 0.0017 | 0.0032 | 0.00057 | 0.0005 | 0.0264 | 0 | 0 | 0 | 919696 | 124.90905 | 0
11 | AlMg4,5Mn0,7 | 95.07673 | 0.117 | 0.266 | 0.048 | 0.561 | 3.84 | 0.0589 | 0.0017 | 0.0032 | 0.00057 | 0.0005 | 0.0264 | 0 | 0 | 0 | 943099 | 134.463 | 0
11 | AlMg4,5Mn0,7 | 95.07673 | 0.117 | 0.266 | 0.048 | 0.561 | 3.84 | 0.0589 | 0.0017 | 0.0032 | 0.00057 | 0.0005 | 0.0264 | 0 | 0 | 0 | 1153956 | 115.70895 | 0
11 | AlMg4,5Mn0,7 | 95.07673 | 0.117 | 0.266 | 0.048 | 0.561 | 3.84 | 0.0589 | 0.0017 | 0.0032 | 0.00057 | 0.0005 | 0.0264 | 0 | 0 | 0 | 1280010 | 115.70895 | 0
11 | AlMg4,5Mn0,7 | 95.07673 | 0.117 | 0.266 | 0.048 | 0.561 | 3.84 | 0.0589 | 0.0017 | 0.0032 | 0.00057 | 0.0005 | 0.0264 | 0 | 0 | 0 | 5250545 | 135.1707 | 0
11 | AlMg4,5Mn0,7 | 95.07673 | 0.117 | 0.266 | 0.048 | 0.561 | 3.84 | 0.0589 | 0.0017 | 0.0032 | 0.00057 | 0.0005 | 0.0264 | 0 | 0 | 0 | 7527507 | 115.70895 | 0
11 | AlMg4,5Mn0,7 | 95.07673 | 0.117 | 0.266 | 0.048 | 0.561 | 3.84 | 0.0589 | 0.0017 | 0.0032 | 0.00057 | 0.0005 | 0.0264 | 0 | 0 | 0 | 10000076 | 99.078 | 1
11 | AlMg4,5Mn0,7 | 95.07673 | 0.117 | 0.266 | 0.048 | 0.561 | 3.84 | 0.0589 | 0.0017 | 0.0032 | 0.00057 | 0.0005 | 0.0264 | 0 | 0 | 0 | 10000092 | 115.70895 | 1
11 | AlMg4,5Mn0,7 | 95.07673 | 0.117 | 0.266 | 0.048 | 0.561 | 3.84 | 0.0589 | 0.0017 | 0.0032 | 0.00057 | 0.0005 | 0.0264 | 0 | 0 | 0 | 10000093 | 99.078 | 1
11 | AlMg4,5Mn0,7 | 95.07673 | 0.117 | 0.266 | 0.048 | 0.561 | 3.84 | 0.0589 | 0.0017 | 0.0032 | 0.00057 | 0.0005 | 0.0264 | 0 | 0 | 0 | 10000097 | 99.078 | 1
11 | AlMg4,5Mn0,7 | 95.07673 | 0.117 | 0.266 | 0.048 | 0.561 | 3.84 | 0.0589 | 0.0017 | 0.0032 | 0.00057 | 0.0005 | 0.0264 | 0 | 0 | 0 | 10000107 | 115.70895 | 1
11 | AlMg4,5Mn0,7 | 95.07673 | 0.117 | 0.266 | 0.048 | 0.561 | 3.84 | 0.0589 | 0.0017 | 0.0032 | 0.00057 | 0.0005 | 0.0264 | 0 | 0 | 0 | 10000115 | 106.8627 | 1
11 | AlMg4,5Mn0,7 | 95.07673 | 0.117 | 0.266 | 0.048 | 0.561 | 3.84 | 0.0589 | 0.0017 | 0.0032 | 0.00057 | 0.0005 | 0.0264 | 0 | 0 | 0 | 10000117 | 106.8627 | 1