## Sheet1
Z | chemisch | Al 26 | Si 14 | Fe 26 | Cu 29 | Mn 25 | Mg 12 | Cr 24 | Ni 28 | Zn 30 | Pb 82 | Sn 50 | Ti 22 | T5 ? | T6 ? | T7 ? | N | sigma_a | Is that Runouts? | E | strain_el | strain_pl | strain_t | Rm
2 | AlSi8Cu3(Fe<0,4) | 86.5583 | 8.94 | 0.344 | 2.49 | 0.268 | 0.265 | 0.268 | 0.094 | 0.61 | 0.0005 | 0.0012 | 0.161 | 0 | 1 | 0 | 287900 | 130 | 0 |  |  |  |  | 376
2 | AlSi8Cu3(Fe<0,4) | 86.5583 | 8.94 | 0.344 | 2.49 | 0.268 | 0.265 | 0.268 | 0.094 | 0.61 | 0.0005 | 0.0012 | 0.161 | 0 | 1 | 0 | 488600 | 130 | 0 |  |  |  |  | 376
2 | AlSi8Cu3(Fe<0,4) | 86.5583 | 8.94 | 0.344 | 2.49 | 0.268 | 0.265 | 0.268 | 0.094 | 0.61 | 0.0005 | 0.0012 | 0.161 | 0 | 1 | 0 | 328100 | 130 | 0 |  |  |  |  | 376
2 | AlSi8Cu3(Fe<0,4) | 86.5583 | 8.94 | 0.344 | 2.49 | 0.268 | 0.265 | 0.268 | 0.094 | 0.61 | 0.0005 | 0.0012 | 0.161 | 0 | 1 | 0 | 106200 | 120 | 0 |  |  |  |  | 376
2 | AlSi8Cu3(Fe<0,4) | 86.5583 | 8.94 | 0.344 | 2.49 | 0.268 | 0.265 | 0.268 | 0.094 | 0.61 | 0.0005 | 0.0012 | 0.161 | 0 | 1 | 0 | 208900 | 120 | 0 |  |  |  |  | 376
2 | AlSi8Cu3(Fe<0,4) | 86.5583 | 8.94 | 0.344 | 2.49 | 0.268 | 0.265 | 0.268 | 0.094 | 0.61 | 0.0005 | 0.0012 | 0.161 | 0 | 1 | 0 | 123900 | 120 | 0 |  |  |  |  | 376
2 | AlSi8Cu3(Fe<0,4) | 86.5583 | 8.94 | 0.344 | 2.49 | 0.268 | 0.265 | 0.268 | 0.094 | 0.61 | 0.0005 | 0.0012 | 0.161 | 0 | 1 | 0 | 279400 | 110 | 0 |  |  |  |  | 376
2 | AlSi8Cu3(Fe<0,4) | 86.5583 | 8.94 | 0.344 | 2.49 | 0.268 | 0.265 | 0.268 | 0.094 | 0.61 | 0.0005 | 0.0012 | 0.161 | 0 | 1 | 0 | 325100 | 110 | 0 |  |  |  |  | 376
2 | AlSi8Cu3(Fe<0,4) | 86.5583 | 8.94 | 0.344 | 2.49 | 0.268 | 0.265 | 0.268 | 0.094 | 0.61 | 0.0005 | 0.0012 | 0.161 | 0 | 1 | 0 | 1369700 | 110 | 0 |  |  |  |  | 376
2 | AlSi8Cu3(Fe<0,4) | 86.5583 | 8.94 | 0.344 | 2.49 | 0.268 | 0.265 | 0.268 | 0.094 | 0.61 | 0.0005 | 0.0012 | 0.161 | 0 | 1 | 0 | 337500 | 90 | 0 |  |  |  |  | 376
2 | AlSi8Cu3(Fe<0,4) | 86.5583 | 8.94 | 0.344 | 2.49 | 0.268 | 0.265 | 0.268 | 0.094 | 0.61 | 0.0005 | 0.0012 | 0.161 | 0 | 1 | 0 | 411800 | 80 | 0 |  |  |  |  | 376
2 | AlSi8Cu3(Fe<0,4) | 86.5583 | 8.94 | 0.344 | 2.49 | 0.268 | 0.265 | 0.268 | 0.094 | 0.61 | 0.0005 | 0.0012 | 0.161 | 0 | 1 | 0 | 4390700 | 70 | 0 |  |  |  |  | 376
2 | AlSi8Cu3(Fe<0,4) | 86.5583 | 8.94 | 0.344 | 2.49 | 0.268 | 0.265 | 0.268 | 0.094 | 0.61 | 0.0005 | 0.0012 | 0.161 | 0 | 1 | 0 | 10000000 | 60 | 1 |  |  |  |  | 376
2 | AlSi8Cu3(Fe<0,4) | 86.5583 | 8.94 | 0.344 | 2.49 | 0.268 | 0.265 | 0.268 | 0.094 | 0.61 | 0.0005 | 0.0012 | 0.161 | 0 | 1 | 0 | 2434000 | 70 | 0 |  |  |  |  | 376
2 | AlSi8Cu3(Fe<0,4) | 86.5583 | 8.94 | 0.344 | 2.49 | 0.268 | 0.265 | 0.268 | 0.094 | 0.61 | 0.0005 | 0.0012 | 0.161 | 0 | 1 | 0 | 6258000 | 60 | 0 |  |  |  |  | 376
2 | AlSi8Cu3(Fe<0,4) | 86.5583 | 8.94 | 0.344 | 2.49 | 0.268 | 0.265 | 0.268 | 0.094 | 0.61 | 0.0005 | 0.0012 | 0.161 | 0 | 1 | 0 | 10000000 | 50 | 1 |  |  |  |  | 376
2 | AlSi8Cu3(Fe<0,4) | 86.5583 | 8.94 | 0.344 | 2.49 | 0.268 | 0.265 | 0.268 | 0.094 | 0.61 | 0.0005 | 0.0012 | 0.161 | 0 | 1 | 0 | 10000000 | 60 | 1 |  |  |  |  | 376
2 | AlSi8Cu3(Fe<0,4) | 86.5583 | 8.94 | 0.344 | 2.49 | 0.268 | 0.265 | 0.268 | 0.094 | 0.61 | 0.0005 | 0.0012 | 0.161 | 0 | 1 | 0 | 521900 | 70 | 0 |  |  |  |  | 376
2 | AlSi8Cu3(Fe<0,4) | 86.5583 | 8.94 | 0.344 | 2.49 | 0.268 | 0.265 | 0.268 | 0.094 | 0.61 | 0.0005 | 0.0012 | 0.161 | 0 | 1 | 0 | 10000000 | 60 | 1 |  |  |  |  | 376
2 | AlSi8Cu3(Fe<0,4) | 86.5583 | 8.94 | 0.344 | 2.49 | 0.268 | 0.265 | 0.268 | 0.094 | 0.61 | 0.0005 | 0.0012 | 0.161 | 0 | 1 | 0 | 10000000 | 70 | 1 |  |  |  |  | 376
2 | AlSi8Cu3(Fe<0,4) | 86.5583 | 8.94 | 0.344 | 2.49 | 0.268 | 0.265 | 0.268 | 0.094 | 0.61 | 0.0005 | 0.0012 | 0.161 | 0 | 1 | 0 | 459100 | 80 | 0 |  |  |  |  | 376
2 | AlSi8Cu3(Fe<0,4) | 86.5583 | 8.94 | 0.344 | 2.49 | 0.268 | 0.265 | 0.268 | 0.094 | 0.61 | 0.0005 | 0.0012 | 0.161 | 0 | 1 | 0 | 2878400 | 70 | 0 |  |  |  |  | 376
2 | AlSi8Cu3(Fe<0,4) | 86.5583 | 8.94 | 0.344 | 2.49 | 0.268 | 0.265 | 0.268 | 0.094 | 0.61 | 0.0005 | 0.0012 | 0.161 | 0 | 1 | 0 | 10000000 | 60 | 1 |  |  |  |  | 376
2 | AlSi8Cu3(Fe<0,4) | 86.5583 | 8.94 | 0.344 | 2.49 | 0.268 | 0.265 | 0.268 | 0.094 | 0.61 | 0.0005 | 0.0012 | 0.161 | 0 | 1 | 0 | 10000000 | 70 | 1 |  |  |  |  | 376
2 | AlSi8Cu3(Fe<0,4) | 86.5583 | 8.94 | 0.344 | 2.49 | 0.268 | 0.265 | 0.268 | 0.094 | 0.61 | 0.0005 | 0.0012 | 0.161 | 0 | 1 | 0 | 866500 | 80 | 0 |  |  |  |  | 376
2 | AlSi8Cu3(Fe<0,4) | 86.5583 | 8.94 | 0.344 | 2.49 | 0.268 | 0.265 | 0.268 | 0.094 | 0.61 | 0.0005 | 0.0012 | 0.161 | 0 | 1 | 0 | 10000000 | 70 | 1 |  |  |  |  | 376
2 | AlSi8Cu3(Fe<0,4) | 86.5583 | 8.94 | 0.344 | 2.49 | 0.268 | 0.265 | 0.268 | 0.094 | 0.61 | 0.0005 | 0.0012 | 0.161 | 0 | 1 | 0 | 10000000 | 80 | 1 |  |  |  |  | 376
2 | AlSi8Cu3(Fe<0,4) | 86.5583 | 8.94 | 0.344 | 2.49 | 0.268 | 0.265 | 0.268 | 0.094 | 0.61 | 0.0005 | 0.0012 | 0.161 | 0 | 1 | 0 | 306900 | 90 | 0 |  |  |  |  | 376
2 | AlSi8Cu3(Fe<0,4) | 86.5583 | 8.94 | 0.344 | 2.49 | 0.268 | 0.265 | 0.268 | 0.094 | 0.61 | 0.0005 | 0.0012 | 0.161 | 0 | 1 | 0 | 908600 | 80 | 0 |  |  |  |  | 376
2 | AlSi8Cu3(Fe<0,4) | 86.5583 | 8.94 | 0.344 | 2.49 | 0.268 | 0.265 | 0.268 | 0.094 | 0.61 | 0.0005 | 0.0012 | 0.161 | 0 | 1 | 0 | 4921000 | 70 | 0 |  |  |  |  | 376
2 | AlSi8Cu3(Fe<0,4) | 86.5583 | 8.94 | 0.344 | 2.49 | 0.268 | 0.265 | 0.268 | 0.094 | 0.61 | 0.0005 | 0.0012 | 0.161 | 0 | 1 | 0 | 10000000 | 60 | 1 |  |  |  |  | 376
2 | AlSi8Cu3(Fe<0,4) | 86.5583 | 8.94 | 0.344 | 2.49 | 0.268 | 0.265 | 0.268 | 0.094 | 0.61 | 0.0005 | 0.0012 | 0.161 | 0 | 1 | 0 | 10000000 | 70 | 1 |  |  |  |  | 376
2 | AlSi8Cu3(Fe<0,4) | 86.5583 | 8.94 | 0.344 | 2.49 | 0.268 | 0.265 | 0.268 | 0.094 | 0.61 | 0.0005 | 0.0012 | 0.161 | 0 | 1 | 0 | 2620800 | 80 | 0 |  |  |  |  | 376
2 | AlSi8Cu3(Fe<0,4) | 86.5583 | 8.94 | 0.344 | 2.49 | 0.268 | 0.265 | 0.268 | 0.094 | 0.61 | 0.0005 | 0.0012 | 0.161 | 0 | 1 | 0 | 1195400 | 120 | 0 |  |  |  |  | 376
2 | AlSi8Cu3(Fe<0,4) | 86.5583 | 8.94 | 0.344 | 2.49 | 0.268 | 0.265 | 0.268 | 0.094 | 0.61 | 0.0005 | 0.0012 | 0.161 | 0 | 1 | 0 | 822200 | 130 | 0 |  |  |  |  | 376
2 | AlSi8Cu3(Fe<0,4) | 86.5583 | 8.94 | 0.344 | 2.49 | 0.268 | 0.265 | 0.268 | 0.094 | 0.61 | 0.0005 | 0.0012 | 0.161 | 0 | 1 | 0 | 486600 | 140 | 0 |  |  |  |  | 376
2 | AlSi8Cu3(Fe<0,4) | 86.5583 | 8.94 | 0.344 | 2.49 | 0.268 | 0.265 | 0.268 | 0.094 | 0.61 | 0.0005 | 0.0012 | 0.161 | 0 | 1 | 0 | 135700 | 150 | 0 |  |  |  |  | 376
2 | AlSi8Cu3(Fe<0,4) | 86.5583 | 8.94 | 0.344 | 2.49 | 0.268 | 0.265 | 0.268 | 0.094 | 0.61 | 0.0005 | 0.0012 | 0.161 | 0 | 1 | 0 | 58700 | 140 | 0 |  |  |  |  | 376
2 | AlSi8Cu3(Fe<0,4) | 86.5583 | 8.94 | 0.344 | 2.49 | 0.268 | 0.265 | 0.268 | 0.094 | 0.61 | 0.0005 | 0.0012 | 0.161 | 0 | 1 | 0 | 60700 | 140 | 0 |  |  |  |  | 376
2 | AlSi8Cu3(Fe<0,4) | 86.5583 | 8.94 | 0.344 | 2.49 | 0.268 | 0.265 | 0.268 | 0.094 | 0.61 | 0.0005 | 0.0012 | 0.161 | 0 | 1 | 0 | 14100 | 150 | 0 |  |  |  |  | 376
2 | AlSi8Cu3(Fe<0,4) | 86.5583 | 8.94 | 0.344 | 2.49 | 0.268 | 0.265 | 0.268 | 0.094 | 0.61 | 0.0005 | 0.0012 | 0.161 | 0 | 1 | 0 | 42900 | 150 | 0 |  |  |  |  | 376
2 | AlSi8Cu3(Fe<0,4) | 86.5583 | 8.94 | 0.344 | 2.49 | 0.268 | 0.265 | 0.268 | 0.094 | 0.61 | 0.0005 | 0.0012 | 0.161 | 0 | 1 | 0 | 235600 | 140 | 0 |  |  |  |  | 376
2 | AlSi8Cu3(Fe<0,4) | 86.5583 | 8.94 | 0.344 | 2.49 | 0.268 | 0.265 | 0.268 | 0.094 | 0.61 | 0.0005 | 0.0012 | 0.161 | 0 | 1 | 0 | 291000 | 150 | 0 |  |  |  |  | 376
2 | AlSi8Cu3(Fe<0,4) | 86.5583 | 8.94 | 0.344 | 2.49 | 0.268 | 0.265 | 0.268 | 0.094 | 0.61 | 0.0005 | 0.0012 | 0.161 | 0 | 1 | 0 | 100400 | 160 | 0 |  |  |  |  | 376
2 | AlSi8Cu3(Fe<0,4) | 86.5583 | 8.94 | 0.344 | 2.49 | 0.268 | 0.265 | 0.268 | 0.094 | 0.61 | 0.0005 | 0.0012 | 0.161 | 0 | 1 | 0 | 284 | 332.67 |  | 75578 | 0.44017 | 0.15473 | 0.5949 | 376
2 | AlSi8Cu3(Fe<0,4) | 86.5583 | 8.94 | 0.344 | 2.49 | 0.268 | 0.265 | 0.268 | 0.094 | 0.61 | 0.0005 | 0.0012 | 0.161 | 0 | 1 | 0 | 736 | 331.12 |  | 75169 | 0.4405 | 0.10441 | 0.54492 | 376
2 | AlSi8Cu3(Fe<0,4) | 86.5583 | 8.94 | 0.344 | 2.49 | 0.268 | 0.265 | 0.268 | 0.094 | 0.61 | 0.0005 | 0.0012 | 0.161 | 0 | 1 | 0 | 823 | 318.42 |  | 74792 | 0.42574 | 0.07411 | 0.49985 | 376
2 | AlSi8Cu3(Fe<0,4) | 86.5583 | 8.94 | 0.344 | 2.49 | 0.268 | 0.265 | 0.268 | 0.094 | 0.61 | 0.0005 | 0.0012 | 0.161 | 0 | 1 | 0 | 967 | 303.94 |  | 75706 | 0.40147 | 0.05797 | 0.45944 | 376
2 | AlSi8Cu3(Fe<0,4) | 86.5583 | 8.94 | 0.344 | 2.49 | 0.268 | 0.265 | 0.268 | 0.094 | 0.61 | 0.0005 | 0.0012 | 0.161 | 0 | 1 | 0 | 2132 | 290.53 |  | 74489 | 0.39004 | 0.0296 | 0.41963 | 376
2 | AlSi8Cu3(Fe<0,4) | 86.5583 | 8.94 | 0.344 | 2.49 | 0.268 | 0.265 | 0.268 | 0.094 | 0.61 | 0.0005 | 0.0012 | 0.161 | 0 | 1 | 0 | 4194 | 284.74 |  | 76970 | 0.36993 | 0.01566 | 0.38559 | 376
2 | AlSi8Cu3(Fe<0,4) | 86.5583 | 8.94 | 0.344 | 2.49 | 0.268 | 0.265 | 0.268 | 0.094 | 0.61 | 0.0005 | 0.0012 | 0.161 | 0 | 1 | 0 | 18274 | 252.7 |  | 78654 | 0.32128 | 0.00248 | 0.32377 | 376
2 | AlSi8Cu3(Fe<0,4) | 86.5583 | 8.94 | 0.344 | 2.49 | 0.268 | 0.265 | 0.268 | 0.094 | 0.61 | 0.0005 | 0.0012 | 0.161 | 0 | 1 | 0 | 46440 | 204.55 |  | 75037 | 0.2726 | 0.0002 | 0.2728 | 376
2 | AlSi8Cu3(Fe<0,4) | 86.5583 | 8.94 | 0.344 | 2.49 | 0.268 | 0.265 | 0.268 | 0.094 | 0.61 | 0.0005 | 0.0012 | 0.161 | 0 | 1 | 0 | 93243 | 192.57 |  | 76935 | 0.25 | 0 | 0.25 | 376
2 | AlSi8Cu3(Fe<0,4) | 86.5583 | 8.94 | 0.344 | 2.49 | 0.268 | 0.265 | 0.268 | 0.094 | 0.61 | 0.0005 | 0.0012 | 0.161 | 0 | 1 | 0 | 110401 | 177.33 |  | 77274 | 0.22912 | 0 | 0.22912 | 376
2 | AlSi8Cu3(Fe<0,4) | 86.5583 | 8.94 | 0.344 | 2.49 | 0.268 | 0.265 | 0.268 | 0.094 | 0.61 | 0.0005 | 0.0012 | 0.161 | 0 | 1 | 0 | 234333 | 161.15 |  | 76610 | 0.21005 | 0 | 0.21005 | 376
2 | AlSi8Cu3(Fe<0,4) | 86.5583 | 8.94 | 0.344 | 2.49 | 0.268 | 0.265 | 0.268 | 0.094 | 0.61 | 0.0005 | 0.0012 | 0.161 | 0 | 1 | 0 | 42064.36 | 203.2808 | [5 empty] | 376
2 | AlSi8Cu3(Fe<0,4) | 86.5583 | 8.94 | 0.344 | 2.49 | 0.268 | 0.265 | 0.268 | 0.094 | 0.61 | 0.0005 | 0.0012 | 0.161 | 0 | 1 | 0 | 8880.788 | 257.9352 | [5 empty] | 376
2 | AlSi8Cu3(Fe<0,4) | 86.5583 | 8.94 | 0.344 | 2.49 | 0.268 | 0.265 | 0.268 | 0.094 | 0.61 | 0.0005 | 0.0012 | 0.161 | 0 | 1 | 0 | 1330.799 | 304.8027 | [5 empty] | 376
2 | AlSi8Cu3(Fe<0,4) | 86.5583 | 8.94 | 0.344 | 2.49 | 0.268 | 0.265 | 0.268 | 0.094 | 0.61 | 0.0005 | 0.0012 | 0.161 | 0 | 1 | 0 | 27219.98 | 223.2841 | [5 empty] | 376
2 | AlSi8Cu3(Fe<0,4) | 86.5583 | 8.94 | 0.344 | 2.49 | 0.268 | 0.265 | 0.268 | 0.094 | 0.61 | 0.0005 | 0.0012 | 0.161 | 0 | 1 | 0 | 112231.6 | 159.9751 | [5 empty] | 376
2 | AlSi8Cu3(Fe<0,4) | 86.5583 | 8.94 | 0.344 | 2.49 | 0.268 | 0.265 | 0.268 | 0.094 | 0.61 | 0.0005 | 0.0012 | 0.161 | 0 | 1 | 0 | 1081.518 | 312.952 | [5 empty] | 376
2 | AlSi8Cu3(Fe<0,4) | 86.5583 | 8.94 | 0.344 | 2.49 | 0.268 | 0.265 | 0.268 | 0.094 | 0.61 | 0.0005 | 0.0012 | 0.161 | 0 | 1 | 0 | 1116838.375 | 78.94219 | [5 empty] | 376
2 | AlSi8Cu3(Fe<0,4) | 86.5583 | 8.94 | 0.344 | 2.49 | 0.268 | 0.265 | 0.268 | 0.094 | 0.61 | 0.0005 | 0.0012 | 0.161 | 0 | 1 | 0 | 11047328 | 59.08483 | [5 empty] | 376
2 | AlSi8Cu3(Fe<0,4) | 86.5583 | 8.94 | 0.344 | 2.49 | 0.268 | 0.265 | 0.268 | 0.094 | 0.61 | 0.0005 | 0.0012 | 0.161 | 0 | 1 | 0 | 526178.0625 | 94.86506 | [5 empty] | 376
2 | AlSi8Cu3(Fe<0,4) | 86.5583 | 8.94 | 0.344 | 2.49 | 0.268 | 0.265 | 0.268 | 0.094 | 0.61 | 0.0005 | 0.0012 | 0.161 | 0 | 1 | 0 | 28510.3 | 221.1556 | [5 empty] | 376
2 | AlSi8Cu3(Fe<0,4) | 86.5583 | 8.94 | 0.344 | 2.49 | 0.268 | 0.265 | 0.268 | 0.094 | 0.61 | 0.0005 | 0.0012 | 0.161 | 0 | 1 | 0 | 1989.006 | 292.0481 | [5 empty] | 376
2 | AlSi8Cu3(Fe<0,4) | 86.5583 | 8.94 | 0.344 | 2.49 | 0.268 | 0.265 | 0.268 | 0.094 | 0.61 | 0.0005 | 0.0012 | 0.161 | 0 | 1 | 0 | 428346.6875 | 103.9143 | [5 empty] | 376
2 | AlSi8Cu3(Fe<0,4) | 86.5583 | 8.94 | 0.344 | 2.49 | 0.268 | 0.265 | 0.268 | 0.094 | 0.61 | 0.0005 | 0.0012 | 0.161 | 0 | 1 | 0 | 11450.4 | 251.7024 | [5 empty] | 376
2 | AlSi8Cu3(Fe<0,4) | 86.5583 | 8.94 | 0.344 | 2.49 | 0.268 | 0.265 | 0.268 | 0.094 | 0.61 | 0.0005 | 0.0012 | 0.161 | 0 | 1 | 0 | 802.1906 | 324.6909 | [5 empty] | 376
2 | AlSi8Cu3(Fe<0,4) | 86.5583 | 8.94 | 0.344 | 2.49 | 0.268 | 0.265 | 0.268 | 0.094 | 0.61 | 0.0005 | 0.0012 | 0.161 | 0 | 1 | 0 | 264827.5 | 125.0675 | [5 empty] | 376
2 | AlSi8Cu3(Fe<0,4) | 86.5583 | 8.94 | 0.344 | 2.49 | 0.268 | 0.265 | 0.268 | 0.094 | 0.61 | 0.0005 | 0.0012 | 0.161 | 0 | 1 | 0 | 5128.082 | 269.8403 | [5 empty] | 376
2 | AlSi8Cu3(Fe<0,4) | 86.5583 | 8.94 | 0.344 | 2.49 | 0.268 | 0.265 | 0.268 | 0.094 | 0.61 | 0.0005 | 0.0012 | 0.161 | 0 | 1 | 0 | 53003.52 | 192.5941 | [5 empty] | 376
2 | AlSi8Cu3(Fe<0,4) | 86.5583 | 8.94 | 0.344 | 2.49 | 0.268 | 0.265 | 0.268 | 0.094 | 0.61 | 0.0005 | 0.0012 | 0.161 | 0 | 1 | 0 | 33481.95 | 213.7682 | [5 empty] | 376
2 | AlSi8Cu3(Fe<0,4) | 86.5583 | 8.94 | 0.344 | 2.49 | 0.268 | 0.265 | 0.268 | 0.094 | 0.61 | 0.0005 | 0.0012 | 0.161 | 0 | 1 | 0 | 1427.856 | 302.0635 | [5 empty] | 376
2 | AlSi8Cu3(Fe<0,4) | 86.5583 | 8.94 | 0.344 | 2.49 | 0.268 | 0.265 | 0.268 | 0.094 | 0.61 | 0.0005 | 0.0012 | 0.161 | 0 | 1 | 0 | 133394.3125 | 152.8024 | [5 empty] | 376
2 | AlSi8Cu3(Fe<0,4) | 86.5583 | 8.94 | 0.344 | 2.49 | 0.268 | 0.265 | 0.268 | 0.094 | 0.61 | 0.0005 | 0.0012 | 0.161 | 0 | 1 | 0 | 4099820.5 | 67.64401 | [5 empty] | 376
2 | AlSi8Cu3(Fe<0,4) | 86.5583 | 8.94 | 0.344 | 2.49 | 0.268 | 0.265 | 0.268 | 0.094 | 0.61 | 0.0005 | 0.0012 | 0.161 | 0 | 1 | 0 | 1194.31 | 309.0543 | [5 empty] | 376
2 | AlSi8Cu3(Fe<0,4) | 86.5583 | 8.94 | 0.344 | 2.49 | 0.268 | 0.265 | 0.268 | 0.094 | 0.61 | 0.0005 | 0.0012 | 0.161 | 0 | 1 | 0 | 40036.68 | 205.5513 | [5 empty] | 376
2 | AlSi8Cu3(Fe<0,4) | 86.5583 | 8.94 | 0.344 | 2.49 | 0.268 | 0.265 | 0.268 | 0.094 | 0.61 | 0.0005 | 0.0012 | 0.161 | 0 | 1 | 0 | 104035 | 163.3701 | [5 empty] | 376
2 | AlSi8Cu3(Fe<0,4) | 86.5583 | 8.94 | 0.344 | 2.49 | 0.268 | 0.265 | 0.268 | 0.094 | 0.61 | 0.0005 | 0.0012 | 0.161 | 0 | 1 | 0 | 2383.461 | 288.0692 | [5 empty] | 376
2 | AlSi8Cu3(Fe<0,4) | 86.5583 | 8.94 | 0.344 | 2.49 | 0.268 | 0.265 | 0.268 | 0.094 | 0.61 | 0.0005 | 0.0012 | 0.161 | 0 | 1 | 0 | 495545.0625 | 97.50371 | [5 empty] | 376
2 | AlSi8Cu3(Fe<0,4) | 86.5583 | 8.94 | 0.344 | 2.49 | 0.268 | 0.265 | 0.268 | 0.094 | 0.61 | 0.0005 | 0.0012 | 0.161 | 0 | 1 | 0 | 55974.86 | 190.0157 | [5 empty] | 376
2 | AlSi8Cu3(Fe<0,4) | 86.5583 | 8.94 | 0.344 | 2.49 | 0.268 | 0.265 | 0.268 | 0.094 | 0.61 | 0.0005 | 0.0012 | 0.161 | 0 | 1 | 0 | 65468.71875 | 182.7311 | [5 empty] | 376
2 | AlSi8Cu3(Fe<0,4) | 86.5583 | 8.94 | 0.344 | 2.49 | 0.268 | 0.265 | 0.268 | 0.094 | 0.61 | 0.0005 | 0.0012 | 0.161 | 0 | 1 | 0 | 4031.196 | 275.6999 | [5 empty] | 376
2 | AlSi8Cu3(Fe<0,4) | 86.5583 | 8.94 | 0.344 | 2.49 | 0.268 | 0.265 | 0.268 | 0.094 | 0.61 | 0.0005 | 0.0012 | 0.161 | 0 | 1 | 0 | 84196.48 | 172.444 | [5 empty] | 376
2 | AlSi8Cu3(Fe<0,4) | 86.5583 | 8.94 | 0.344 | 2.49 | 0.268 | 0.265 | 0.268 | 0.094 | 0.61 | 0.0005 | 0.0012 | 0.161 | 0 | 1 | 0 | 21345.54 | 234.457 | [5 empty] | 376
2 | AlSi8Cu3(Fe<0,4) | 86.5583 | 8.94 | 0.344 | 2.49 | 0.268 | 0.265 | 0.268 | 0.094 | 0.61 | 0.0005 | 0.0012 | 0.161 | 0 | 1 | 0 | 1553.179 | 298.8414 | [5 empty] | 376
2 | AlSi8Cu3(Fe<0,4) | 86.5583 | 8.94 | 0.344 | 2.49 | 0.268 | 0.265 | 0.268 | 0.094 | 0.61 | 0.0005 | 0.0012 | 0.161 | 0 | 1 | 0 | 893.8009 | 320.4422 | [5 empty] | 376
2 | AlSi8Cu3(Fe<0,4) | 86.5583 | 8.94 | 0.344 | 2.49 | 0.268 | 0.265 | 0.268 | 0.094 | 0.61 | 0.0005 | 0.0012 | 0.161 | 0 | 1 | 0 | 76892.98 | 176.1543 | [5 empty] | 376
2 | AlSi8Cu3(Fe<0,4) | 86.5583 | 8.94 | 0.344 | 2.49 | 0.268 | 0.265 | 0.268 | 0.094 | 0.61 | 0.0005 | 0.0012 | 0.161 | 0 | 1 | 0 | 142920.6875 | 150.4339 | [5 empty] | 376
2 | AlSi8Cu3(Fe<0,4) | 86.5583 | 8.94 | 0.344 | 2.49 | 0.268 | 0.265 | 0.268 | 0.094 | 0.61 | 0.0005 | 0.0012 | 0.161 | 0 | 1 | 0 | 14952.64 | 244.5067 | [5 empty] | 376
2 | AlSi8Cu3(Fe<0,4) | 86.5583 | 8.94 | 0.344 | 2.49 | 0.268 | 0.265 | 0.268 | 0.094 | 0.61 | 0.0005 | 0.0012 | 0.161 | 0 | 1 | 0 | 197741.6875 | 137.2605 | [5 empty] | 376
2 | AlSi8Cu3(Fe<0,4) | 86.5583 | 8.94 | 0.344 | 2.49 | 0.268 | 0.265 | 0.268 | 0.094 | 0.61 | 0.0005 | 0.0012 | 0.161 | 0 | 1 | 0 | 12484.4 | 249.351 | [5 empty] | 376
2 | AlSi8Cu3(Fe<0,4) | 86.5583 | 8.94 | 0.344 | 2.49 | 0.268 | 0.265 | 0.268 | 0.094 | 0.61 | 0.0005 | 0.0012 | 0.161 | 0 | 1 | 0 | 87422.3 | 170.9067 | [5 empty] | 376
2 | AlSi8Cu3(Fe<0,4) | 86.5583 | 8.94 | 0.344 | 2.49 | 0.268 | 0.265 | 0.268 | 0.094 | 0.61 | 0.0005 | 0.0012 | 0.161 | 0 | 1 | 0 | 1637.269 | 296.8562 | [5 empty] | 376
2 | AlSi8Cu3(Fe<0,4) | 86.5583 | 8.94 | 0.344 | 2.49 | 0.268 | 0.265 | 0.268 | 0.094 | 0.61 | 0.0005 | 0.0012 | 0.161 | 0 | 1 | 0 | 43815.64 | 201.4061 | [5 empty] | 376
2 | AlSi8Cu3(Fe<0,4) | 86.5583 | 8.94 | 0.344 | 2.49 | 0.268 | 0.265 | 0.268 | 0.094 | 0.61 | 0.0005 | 0.0012 | 0.161 | 0 | 1 | 0 | 238712.3 | 129.6206 | [5 empty] | 376
2 | AlSi8Cu3(Fe<0,4) | 86.5583 | 8.94 | 0.344 | 2.49 | 0.268 | 0.265 | 0.268 | 0.094 | 0.61 | 0.0005 | 0.0012 | 0.161 | 0 | 1 | 0 | 109480.4 | 161.0886 | [5 empty] | 376
2 | AlSi8Cu3(Fe<0,4) | 86.5583 | 8.94 | 0.344 | 2.49 | 0.268 | 0.265 | 0.268 | 0.094 | 0.61 | 0.0005 | 0.0012 | 0.161 | 0 | 1 | 0 | 3655.809 | 278.0797 | [5 empty] | 376
2 | AlSi8Cu3(Fe<0,4) | 86.5583 | 8.94 | 0.344 | 2.49 | 0.268 | 0.265 | 0.268 | 0.094 | 0.61 | 0.0005 | 0.0012 | 0.161 | 0 | 1 | 0 | 7340.583 | 262.4767 | [5 empty] | 376
2 | AlSi8Cu3(Fe<0,4) | 86.5583 | 8.94 | 0.344 | 2.49 | 0.268 | 0.265 | 0.268 | 0.094 | 0.61 | 0.0005 | 0.0012 | 0.161 | 0 | 1 | 0 | 2825756.25 | 70.33877 | [5 empty] | 376
2 | AlSi8Cu3(Fe<0,4) | 86.5583 | 8.94 | 0.344 | 2.49 | 0.268 | 0.265 | 0.268 | 0.094 | 0.61 | 0.0005 | 0.0012 | 0.161 | 0 | 1 | 0 | 835.4534 | 323.0946 | [5 empty] | 376
2 | AlSi8Cu3(Fe<0,4) | 86.5583 | 8.94 | 0.344 | 2.49 | 0.268 | 0.265 | 0.268 | 0.094 | 0.61 | 0.0005 | 0.0012 | 0.161 | 0 | 1 | 0 | 17953592 | 54.83838 | [5 empty] | 376
2 | AlSi8Cu3(Fe<0,4) | 86.5583 | 8.94 | 0.344 | 2.49 | 0.268 | 0.265 | 0.268 | 0.094 | 0.61 | 0.0005 | 0.0012 | 0.161 | 0 | 1 | 0 | 985.4399 | 316.6073 | [5 empty] | 376
2 | AlSi8Cu3(Fe<0,4) | 86.5583 | 8.94 | 0.344 | 2.49 | 0.268 | 0.265 | 0.268 | 0.094 | 0.61 | 0.0005 | 0.0012 | 0.161 | 0 | 1 | 0 | 61864.36 | 185.2866 | [5 empty] | 376
2 | AlSi8Cu3(Fe<0,4) | 86.5583 | 8.94 | 0.344 | 2.49 | 0.268 | 0.265 | 0.268 | 0.094 | 0.61 | 0.0005 | 0.0012 | 0.161 | 0 | 1 | 0 | 48833.23 | 196.4233 | [5 empty] | 376
2 | AlSi8Cu3(Fe<0,4) | 86.5583 | 8.94 | 0.344 | 2.49 | 0.268 | 0.265 | 0.268 | 0.094 | 0.61 | 0.0005 | 0.0012 | 0.161 | 0 | 1 | 0 | 4450.887 | 273.2885 | [5 empty] | 376
2 | AlSi8Cu3(Fe<0,4) | 86.5583 | 8.94 | 0.344 | 2.49 | 0.268 | 0.265 | 0.268 | 0.094 | 0.61 | 0.0005 | 0.0012 | 0.161 | 0 | 1 | 0 | 307866.0625 | 118.4431 | [5 empty] | 376
2 | AlSi8Cu3(Fe<0,4) | 86.5583 | 8.94 | 0.344 | 2.49 | 0.268 | 0.265 | 0.268 | 0.094 | 0.61 | 0.0005 | 0.0012 | 0.161 | 0 | 1 | 0 | 22588.34 | 231.8562 | [5 empty] | 376
2 | AlSi8Cu3(Fe<0,4) | 86.5583 | 8.94 | 0.344 | 2.49 | 0.268 | 0.265 | 0.268 | 0.094 | 0.61 | 0.0005 | 0.0012 | 0.161 | 0 | 1 | 0 | 1825.914 | 293.9296 | [5 empty] | 376
2 | AlSi8Cu3(Fe<0,4) | 86.5583 | 8.94 | 0.344 | 2.49 | 0.268 | 0.265 | 0.268 | 0.094 | 0.61 | 0.0005 | 0.0012 | 0.161 | 0 | 1 | 0 | 742750.4375 | 84.54021 | [5 empty] | 376
2 | AlSi8Cu3(Fe<0,4) | 86.5583 | 8.94 | 0.344 | 2.49 | 0.268 | 0.265 | 0.268 | 0.094 | 0.61 | 0.0005 | 0.0012 | 0.161 | 0 | 1 | 0 | 32259.17 | 215.4781 | [5 empty] | 376
2 | AlSi8Cu3(Fe<0,4) | 86.5583 | 8.94 | 0.344 | 2.49 | 0.268 | 0.265 | 0.268 | 0.094 | 0.61 | 0.0005 | 0.0012 | 0.161 | 0 | 1 | 0 | 732.9867 | 328.2356 | [5 empty] | 376
2 | AlSi8Cu3(Fe<0,4) | 86.5583 | 8.94 | 0.344 | 2.49 | 0.268 | 0.265 | 0.268 | 0.094 | 0.61 | 0.0005 | 0.0012 | 0.161 | 0 | 1 | 0 | 463068.875 | 100.4854 | [5 empty] | 376
2 | AlSi8Cu3(Fe<0,4) | 86.5583 | 8.94 | 0.344 | 2.49 | 0.268 | 0.265 | 0.268 | 0.094 | 0.61 | 0.0005 | 0.0012 | 0.161 | 0 | 1 | 0 | 335281.6 | 114.6904 | [5 empty] | 376
2 | AlSi8Cu3(Fe<0,4) | 86.5583 | 8.94 | 0.344 | 2.49 | 0.268 | 0.265 | 0.268 | 0.094 | 0.61 | 0.0005 | 0.0012 | 0.161 | 0 | 1 | 0 | 124228.6 | 155.5252 | [5 empty] | 376
2 | AlSi8Cu3(Fe<0,4) | 86.5583 | 8.94 | 0.344 | 2.49 | 0.268 | 0.265 | 0.268 | 0.094 | 0.61 | 0.0005 | 0.0012 | 0.161 | 0 | 1 | 0 | 25242.45 | 226.7505 | [5 empty] | 376
2 | AlSi8Cu3(Fe<0,4) | 86.5583 | 8.94 | 0.344 | 2.49 | 0.268 | 0.265 | 0.268 | 0.094 | 0.61 | 0.0005 | 0.0012 | 0.161 | 0 | 1 | 0 | 154256.125 | 147.3367 | [5 empty] | 376
2 | AlSi8Cu3(Fe<0,4) | 86.5583 | 8.94 | 0.344 | 2.49 | 0.268 | 0.265 | 0.268 | 0.094 | 0.61 | 0.0005 | 0.0012 | 0.161 | 0 | 1 | 0 | 24169.64 | 228.7464 | [5 empty] | 376
2 | AlSi8Cu3(Fe<0,4) | 86.5583 | 8.94 | 0.344 | 2.49 | 0.268 | 0.265 | 0.268 | 0.094 | 0.61 | 0.0005 | 0.0012 | 0.161 | 0 | 1 | 0 | 579662.875 | 90.60634 | [5 empty] | 376
2 | AlSi8Cu3(Fe<0,4) | 86.5583 | 8.94 | 0.344 | 2.49 | 0.268 | 0.265 | 0.268 | 0.094 | 0.61 | 0.0005 | 0.0012 | 0.161 | 0 | 1 | 0 | 1127.436 | 311.3183 | [5 empty] | 376
2 | AlSi8Cu3(Fe<0,4) | 86.5583 | 8.94 | 0.344 | 2.49 | 0.268 | 0.265 | 0.268 | 0.094 | 0.61 | 0.0005 | 0.0012 | 0.161 | 0 | 1 | 0 | 392312.125 | 107.78 | [5 empty] | 376
2 | AlSi8Cu3(Fe<0,4) | 86.5583 | 8.94 | 0.344 | 2.49 | 0.268 | 0.265 | 0.268 | 0.094 | 0.61 | 0.0005 | 0.0012 | 0.161 | 0 | 1 | 0 | 186683.625 | 139.5952 | [5 empty] | 376
2 | AlSi8Cu3(Fe<0,4) | 86.5583 | 8.94 | 0.344 | 2.49 | 0.268 | 0.265 | 0.268 | 0.094 | 0.61 | 0.0005 | 0.0012 | 0.161 | 0 | 1 | 0 | 2799.751 | 284.529 | [5 empty] | 376
2 | AlSi8Cu3(Fe<0,4) | 86.5583 | 8.94 | 0.344 | 2.49 | 0.268 | 0.265 | 0.268 | 0.094 | 0.61 | 0.0005 | 0.0012 | 0.161 | 0 | 1 | 0 | 163912.1 | 144.8733 | [5 empty] | 376
2 | AlSi8Cu3(Fe<0,4) | 86.5583 | 8.94 | 0.344 | 2.49 | 0.268 | 0.265 | 0.268 | 0.094 | 0.61 | 0.0005 | 0.0012 | 0.161 | 0 | 1 | 0 | 1715038.625 | 74.83373 | [5 empty] | 376
2 | AlSi8Cu3(Fe<0,4) | 86.5583 | 8.94 | 0.344 | 2.49 | 0.268 | 0.265 | 0.268 | 0.094 | 0.61 | 0.0005 | 0.0012 | 0.161 | 0 | 1 | 0 | 71946.0625 | 178.8734 | [5 empty] | 376
2 | AlSi8Cu3(Fe<0,4) | 86.5583 | 8.94 | 0.344 | 2.49 | 0.268 | 0.265 | 0.268 | 0.094 | 0.61 | 0.0005 | 0.0012 | 0.161 | 0 | 1 | 0 | 454626 | 101.295 | [5 empty] | 376
2 | AlSi8Cu3(Fe<0,4) | 86.5583 | 8.94 | 0.344 | 2.49 | 0.268 | 0.265 | 0.268 | 0.094 | 0.61 | 0.0005 | 0.0012 | 0.161 | 0 | 1 | 0 | 278627.2 | 122.8329 | [5 empty] | 376
2 | AlSi8Cu3(Fe<0,4) | 86.5583 | 8.94 | 0.344 | 2.49 | 0.268 | 0.265 | 0.268 | 0.094 | 0.61 | 0.0005 | 0.0012 | 0.161 | 0 | 1 | 0 | 774167.5625 | 83.7556 | [5 empty] | 376
2 | AlSi8Cu3(Fe<0,4) | 86.5583 | 8.94 | 0.344 | 2.49 | 0.268 | 0.265 | 0.268 | 0.094 | 0.61 | 0.0005 | 0.0012 | 0.161 | 0 | 1 | 0 | 214258.6 | 134.0056 | [5 empty] | 376
2 | AlSi8Cu3(Fe<0,4) | 86.5583 | 8.94 | 0.344 | 2.49 | 0.268 | 0.265 | 0.268 | 0.094 | 0.61 | 0.0005 | 0.0012 | 0.161 | 0 | 1 | 0 | 7762.333 | 261.1726 | [5 empty] | 376
2 | AlSi8Cu3(Fe<0,4) | 86.5583 | 8.94 | 0.344 | 2.49 | 0.268 | 0.265 | 0.268 | 0.094 | 0.61 | 0.0005 | 0.0012 | 0.161 | 0 | 1 | 0 | 6166.854 | 265.7849 | [5 empty] | 376
2 | AlSi8Cu3(Fe<0,4) | 86.5583 | 8.94 | 0.344 | 2.49 | 0.268 | 0.265 | 0.268 | 0.094 | 0.61 | 0.0005 | 0.0012 | 0.161 | 0 | 1 | 0 | 19236.07 | 237.8143 | [5 empty] | 376
2 | AlSi8Cu3(Fe<0,4) | 86.5583 | 8.94 | 0.344 | 2.49 | 0.268 | 0.265 | 0.268 | 0.094 | 0.61 | 0.0005 | 0.0012 | 0.161 | 0 | 1 | 0 | 1508489 | 76.05115 | [5 empty] | 376
2 | AlSi8Cu3(Fe<0,4) | 86.5583 | 8.94 | 0.344 | 2.49 | 0.268 | 0.265 | 0.268 | 0.094 | 0.61 | 0.0005 | 0.0012 | 0.161 | 0 | 1 | 0 | 370389.625 | 110.3096 | [5 empty] | 376
2 | AlSi8Cu3(Fe<0,4) | 86.5583 | 8.94 | 0.344 | 2.49 | 0.268 | 0.265 | 0.268 | 0.094 | 0.61 | 0.0005 | 0.0012 | 0.161 | 0 | 1 | 0 | 30236.91 | 218.4533 | [5 empty] | 376
2 | AlSi8Cu3(Fe<0,4) | 86.5583 | 8.94 | 0.344 | 2.49 | 0.268 | 0.265 | 0.268 | 0.094 | 0.61 | 0.0005 | 0.0012 | 0.161 | 0 | 1 | 0 | 328869.8 | 115.5398 | [5 empty] | 376
2 | AlSi8Cu3(Fe<0,4) | 86.5583 | 8.94 | 0.344 | 2.49 | 0.268 | 0.265 | 0.268 | 0.094 | 0.61 | 0.0005 | 0.0012 | 0.161 | 0 | 1 | 0 | 93280 | 168.2494 | [5 empty] | 376
2 | AlSi8Cu3(Fe<0,4) | 86.5583 | 8.94 | 0.344 | 2.49 | 0.268 | 0.265 | 0.268 | 0.094 | 0.61 | 0.0005 | 0.0012 | 0.161 | 0 | 1 | 0 | 3147.437 | 281.7252 | [5 empty] | 376
2 | AlSi8Cu3(Fe<0,4) | 86.5583 | 8.94 | 0.344 | 2.49 | 0.268 | 0.265 | 0.268 | 0.094 | 0.61 | 0.0005 | 0.0012 | 0.161 | 0 | 1 | 0 | 6385036.5 | 63.87896 | [5 empty] | 376
2 | AlSi8Cu3(Fe<0,4) | 86.5583 | 8.94 | 0.344 | 2.49 | 0.268 | 0.265 | 0.268 | 0.094 | 0.61 | 0.0005 | 0.0012 | 0.161 | 0 | 1 | 0 | 60339.34 | 186.4664 | [5 empty] | 376
2 | AlSi8Cu3(Fe<0,4) | 86.5583 | 8.94 | 0.344 | 2.49 | 0.268 | 0.265 | 0.268 | 0.094 | 0.61 | 0.0005 | 0.0012 | 0.161 | 0 | 1 | 0 | 17120.34 | 240.91 | [5 empty] | 376
2 | AlSi8Cu3(Fe<0,4) | 86.5583 | 8.94 | 0.344 | 2.49 | 0.268 | 0.265 | 0.268 | 0.094 | 0.61 | 0.0005 | 0.0012 | 0.161 | 0 | 1 | 0 | 662.3988 | 332.2141 | [5 empty] | 376
2 | AlSi8Cu3(Fe<0,4) | 86.5583 | 8.94 | 0.344 | 2.49 | 0.268 | 0.265 | 0.268 | 0.094 | 0.61 | 0.0005 | 0.0012 | 0.161 | 0 | 1 | 0 | 2615.455 | 286.0265 | [5 empty] | 376
2 | AlSi8Cu3(Fe<0,4) | 86.5583 | 8.94 | 0.344 | 2.49 | 0.268 | 0.265 | 0.268 | 0.094 | 0.61 | 0.0005 | 0.0012 | 0.161 | 0 | 1 | 0 | 9657.553 | 255.9186 | [5 empty] | 376
2 | AlSi8Cu3(Fe<0,4) | 86.5583 | 8.94 | 0.344 | 2.49 | 0.268 | 0.265 | 0.268 | 0.094 | 0.61 | 0.0005 | 0.0012 | 0.161 | 0 | 1 | 0 | 5621999.5 | 64.99191 | [5 empty] | 376
2 | AlSi8Cu3(Fe<0,4) | 86.5583 | 8.94 | 0.344 | 2.49 | 0.268 | 0.265 | 0.268 | 0.094 | 0.61 | 0.0005 | 0.0012 | 0.161 | 0 | 1 | 0 | 625382.0625 | 88.31265 | [5 empty] | 376
2 | AlSi8Cu3(Fe<0,4) | 86.5583 | 8.94 | 0.344 | 2.49 | 0.268 | 0.265 | 0.268 | 0.094 | 0.61 | 0.0005 | 0.0012 | 0.161 | 0 | 1 | 0 | 46434.58 | 198.7381 | [5 empty] | 376
2 | AlSi8Cu3(Fe<0,4) | 86.5583 | 8.94 | 0.344 | 2.49 | 0.268 | 0.265 | 0.268 | 0.094 | 0.61 | 0.0005 | 0.0012 | 0.161 | 0 | 1 | 0 | 174091.1 | 142.4288 | [5 empty] | 376
2 | AlSi8Cu3(Fe<0,4) | 86.5583 | 8.94 | 0.344 | 2.49 | 0.268 | 0.265 | 0.268 | 0.094 | 0.61 | 0.0005 | 0.0012 | 0.161 | 0 | 1 | 0 | 14513471 | 56.69848 | [5 empty] | 376
2 | AlSi8Cu3(Fe<0,4) | 86.5583 | 8.94 | 0.344 | 2.49 | 0.268 | 0.265 | 0.268 | 0.094 | 0.61 | 0.0005 | 0.0012 | 0.161 | 0 | 1 | 0 | 247047.1 | 128.1249 | [5 empty] | 376
2 | AlSi8Cu3(Fe<0,4) | 86.5583 | 8.94 | 0.344 | 2.49 | 0.268 | 0.265 | 0.268 | 0.094 | 0.61 | 0.0005 | 0.0012 | 0.161 | 0 | 1 | 0 | 13304.24 | 247.6212 | [5 empty] | 376
2 | AlSi8Cu3(Fe<0,4) | 86.5583 | 8.94 | 0.344 | 2.49 | 0.268 | 0.265 | 0.268 | 0.094 | 0.61 | 0.0005 | 0.0012 | 0.161 | 0 | 1 | 0 | 35724.81 | 210.7883 | [5 empty] | 376
2 | AlSi8Cu3(Fe<0,4) | 86.5583 | 8.94 | 0.344 | 2.49 | 0.268 | 0.265 | 0.268 | 0.094 | 0.61 | 0.0005 | 0.0012 | 0.161 | 0 | 1 | 0 | 31132338 | 50.1077 | [5 empty] | 376
3 | AlSi9Cu3 Fe | 84.4233 | 9.82 | 0.966 | 3.17 | 0.522 | 0.283 | 0.039 | 0.0533 | 0.611 | 0.056 | 0.007 | 0.0494 | 1 | 0 | 0 | 142200 | 100 | 0 |  |  |  |  | 260
3 | AlSi9Cu3 Fe | 84.4233 | 9.82 | 0.966 | 3.17 | 0.522 | 0.283 | 0.039 | 0.0533 | 0.611 | 0.056 | 0.007 | 0.0494 | 1 | 0 | 0 | 810400 | 80 | 0 |  |  |  |  | 260
3 | AlSi9Cu3 Fe | 84.4233 | 9.82 | 0.966 | 3.17 | 0.522 | 0.283 | 0.039 | 0.0533 | 0.611 | 0.056 | 0.007 | 0.0494 | 1 | 0 | 0 | 416100 | 70 | 0 |  |  |  |  | 260
3 | AlSi9Cu3 Fe | 84.4233 | 9.82 | 0.966 | 3.17 | 0.522 | 0.283 | 0.039 | 0.0533 | 0.611 | 0.056 | 0.007 | 0.0494 | 1 | 0 | 0 | 1805700 | 60 | 0 |  |  |  |  | 260
3 | AlSi9Cu3 Fe | 84.4233 | 9.82 | 0.966 | 3.17 | 0.522 | 0.283 | 0.039 | 0.0533 | 0.611 | 0.056 | 0.007 | 0.0494 | 1 | 0 | 0 | 10000000 | 50 | 1 |  |  |  |  | 260
3 | AlSi9Cu3 Fe | 84.4233 | 9.82 | 0.966 | 3.17 | 0.522 | 0.283 | 0.039 | 0.0533 | 0.611 | 0.056 | 0.007 | 0.0494 | 1 | 0 | 0 | 287200 | 60 | 0 |  |  |  |  | 260
3 | AlSi9Cu3 Fe | 84.4233 | 9.82 | 0.966 | 3.17 | 0.522 | 0.283 | 0.039 | 0.0533 | 0.611 | 0.056 | 0.007 | 0.0494 | 1 | 0 | 0 | 10000000 | 50 | 1 |  |  |  |  | 260
3 | AlSi9Cu3 Fe | 84.4233 | 9.82 | 0.966 | 3.17 | 0.522 | 0.283 | 0.039 | 0.0533 | 0.611 | 0.056 | 0.007 | 0.0494 | 1 | 0 | 0 | 761200 | 60 | 0 |  |  |  |  | 260
3 | AlSi9Cu3 Fe | 84.4233 | 9.82 | 0.966 | 3.17 | 0.522 | 0.283 | 0.039 | 0.0533 | 0.611 | 0.056 | 0.007 | 0.0494 | 1 | 0 | 0 | 10000000 | 50 | 1 |  |  |  |  | 260
3 | AlSi9Cu3 Fe | 84.4233 | 9.82 | 0.966 | 3.17 | 0.522 | 0.283 | 0.039 | 0.0533 | 0.611 | 0.056 | 0.007 | 0.0494 | 1 | 0 | 0 | 10000000 | 60 | 1 |  |  |  |  | 260
3 | AlSi9Cu3 Fe | 84.4233 | 9.82 | 0.966 | 3.17 | 0.522 | 0.283 | 0.039 | 0.0533 | 0.611 | 0.056 | 0.007 | 0.0494 | 1 | 0 | 0 | 762400 | 70 | 0 |  |  |  |  | 260
3 | AlSi9Cu3 Fe | 84.4233 | 9.82 | 0.966 | 3.17 | 0.522 | 0.283 | 0.039 | 0.0533 | 0.611 | 0.056 | 0.007 | 0.0494 | 1 | 0 | 0 | 2067500 | 60 | 0 |  |  |  |  | 260
3 | AlSi9Cu3 Fe | 84.4233 | 9.82 | 0.966 | 3.17 | 0.522 | 0.283 | 0.039 | 0.0533 | 0.611 | 0.056 | 0.007 | 0.0494 | 1 | 0 | 0 | 1633200 | 50 | 0 |  |  |  |  | 260
3 | AlSi9Cu3 Fe | 84.4233 | 9.82 | 0.966 | 3.17 | 0.522 | 0.283 | 0.039 | 0.0533 | 0.611 | 0.056 | 0.007 | 0.0494 | 1 | 0 | 0 | 10000000 | 40 | 1 |  |  |  |  | 260
3 | AlSi9Cu3 Fe | 84.4233 | 9.82 | 0.966 | 3.17 | 0.522 | 0.283 | 0.039 | 0.0533 | 0.611 | 0.056 | 0.007 | 0.0494 | 1 | 0 | 0 | 10000000 | 50 | 1 |  |  |  |  | 260
3 | AlSi9Cu3 Fe | 84.4233 | 9.82 | 0.966 | 3.17 | 0.522 | 0.283 | 0.039 | 0.0533 | 0.611 | 0.056 | 0.007 | 0.0494 | 1 | 0 | 0 | 818300 | 60 | 0 |  |  |  |  | 260
3 | AlSi9Cu3 Fe | 84.4233 | 9.82 | 0.966 | 3.17 | 0.522 | 0.283 | 0.039 | 0.0533 | 0.611 | 0.056 | 0.007 | 0.0494 | 1 | 0 | 0 | 10000000 | 50 | 1 |  |  |  |  | 260
3 | AlSi9Cu3 Fe | 84.4233 | 9.82 | 0.966 | 3.17 | 0.522 | 0.283 | 0.039 | 0.0533 | 0.611 | 0.056 | 0.007 | 0.0494 | 1 | 0 | 0 | 135200 | 100 | 0 |  |  |  |  | 260
3 | AlSi9Cu3 Fe | 84.4233 | 9.82 | 0.966 | 3.17 | 0.522 | 0.283 | 0.039 | 0.0533 | 0.611 | 0.056 | 0.007 | 0.0494 | 1 | 0 | 0 | 123800 | 100 | 0 |  |  |  |  | 260
3 | AlSi9Cu3 Fe | 84.4233 | 9.82 | 0.966 | 3.17 | 0.522 | 0.283 | 0.039 | 0.0533 | 0.611 | 0.056 | 0.007 | 0.0494 | 1 | 0 | 0 | 65000 | 100 | 0 |  |  |  |  | 260
3 | AlSi9Cu3 Fe | 84.4233 | 9.82 | 0.966 | 3.17 | 0.522 | 0.283 | 0.039 | 0.0533 | 0.611 | 0.056 | 0.007 | 0.0494 | 1 | 0 | 0 | 10400 | 140 | 0 |  |  |  |  | 260
3 | AlSi9Cu3 Fe | 84.4233 | 9.82 | 0.966 | 3.17 | 0.522 | 0.283 | 0.039 | 0.0533 | 0.611 | 0.056 | 0.007 | 0.0494 | 1 | 0 | 0 | 14200 | 140 | 0 |  |  |  |  | 260
3 | AlSi9Cu3 Fe | 84.4233 | 9.82 | 0.966 | 3.17 | 0.522 | 0.283 | 0.039 | 0.0533 | 0.611 | 0.056 | 0.007 | 0.0494 | 1 | 0 | 0 | 148200 | 140 | 0 |  |  |  |  | 260
3 | AlSi9Cu3 Fe | 84.4233 | 9.82 | 0.966 | 3.17 | 0.522 | 0.283 | 0.039 | 0.0533 | 0.611 | 0.056 | 0.007 | 0.0494 | 1 | 0 | 0 | 65100 | 120 | 0 |  |  |  |  | 260
3 | AlSi9Cu3 Fe | 84.4233 | 9.82 | 0.966 | 3.17 | 0.522 | 0.283 | 0.039 | 0.0533 | 0.611 | 0.056 | 0.007 | 0.0494 | 1 | 0 | 0 | 25900 | 120 | 0 |  |  |  |  | 260
3 | AlSi9Cu3 Fe | 84.4233 | 9.82 | 0.966 | 3.17 | 0.522 | 0.283 | 0.039 | 0.0533 | 0.611 | 0.056 | 0.007 | 0.0494 | 1 | 0 | 0 | 105700 | 105 | 0 |  |  |  |  | 260
3 | AlSi9Cu3 Fe | 84.4233 | 9.82 | 0.966 | 3.17 | 0.522 | 0.283 | 0.039 | 0.0533 | 0.611 | 0.056 | 0.007 | 0.0494 | 1 | 0 | 0 | 82100 | 90 | 0 |  |  |  |  | 260
3 | AlSi9Cu3 Fe | 84.4233 | 9.82 | 0.966 | 3.17 | 0.522 | 0.283 | 0.039 | 0.0533 | 0.611 | 0.056 | 0.007 | 0.0494 | 1 | 0 | 0 | 778000 | 75 | 0 |  |  |  |  | 260
3 | AlSi9Cu3 Fe | 84.4233 | 9.82 | 0.966 | 3.17 | 0.522 | 0.283 | 0.039 | 0.0533 | 0.611 | 0.056 | 0.007 | 0.0494 | 1 | 0 | 0 | 333500 | 60 | 0 |  |  |  |  | 260
3 | AlSi9Cu3 Fe | 84.4233 | 9.82 | 0.966 | 3.17 | 0.522 | 0.283 | 0.039 | 0.0533 | 0.611 | 0.056 | 0.007 | 0.0494 | 1 | 0 | 0 | 10000000 | 45 | 1 |  |  |  |  | 260
3 | AlSi9Cu3 Fe | 84.4233 | 9.82 | 0.966 | 3.17 | 0.522 | 0.283 | 0.039 | 0.0533 | 0.611 | 0.056 | 0.007 | 0.0494 | 1 | 0 | 0 | 10000000 | 60 | 1 |  |  |  |  | 260
3 | AlSi9Cu3 Fe | 84.4233 | 9.82 | 0.966 | 3.17 | 0.522 | 0.283 | 0.039 | 0.0533 | 0.611 | 0.056 | 0.007 | 0.0494 | 1 | 0 | 0 | 161200 | 75 | 0 |  |  |  |  | 260
3 | AlSi9Cu3 Fe | 84.4233 | 9.82 | 0.966 | 3.17 | 0.522 | 0.283 | 0.039 | 0.0533 | 0.611 | 0.056 | 0.007 | 0.0494 | 1 | 0 | 0 | 834300 | 60 | 0 |  |  |  |  | 260
3 | AlSi9Cu3 Fe | 84.4233 | 9.82 | 0.966 | 3.17 | 0.522 | 0.283 | 0.039 | 0.0533 | 0.611 | 0.056 | 0.007 | 0.0494 | 1 | 0 | 0 | 10000000 | 45 | 1 |  |  |  |  | 260
3 | AlSi9Cu3 Fe | 84.4233 | 9.82 | 0.966 | 3.17 | 0.522 | 0.283 | 0.039 | 0.0533 | 0.611 | 0.056 | 0.007 | 0.0494 | 1 | 0 | 0 | 323100 | 60 | 0 |  |  |  |  | 260
3 | AlSi9Cu3 Fe | 84.4233 | 9.82 | 0.966 | 3.17 | 0.522 | 0.283 | 0.039 | 0.0533 | 0.611 | 0.056 | 0.007 | 0.0494 | 1 | 0 | 0 | 10000000 | 45 | 1 |  |  |  |  | 260
3 | AlSi9Cu3 Fe | 84.4233 | 9.82 | 0.966 | 3.17 | 0.522 | 0.283 | 0.039 | 0.0533 | 0.611 | 0.056 | 0.007 | 0.0494 | 1 | 0 | 0 | 682100 | 60 | 0 |  |  |  |  | 260
3 | AlSi9Cu3 Fe | 84.4233 | 9.82 | 0.966 | 3.17 | 0.522 | 0.283 | 0.039 | 0.0533 | 0.611 | 0.056 | 0.007 | 0.0494 | 1 | 0 | 0 | 1148000 | 45 | 0 |  |  |  |  | 260
3 | AlSi9Cu3 Fe | 84.4233 | 9.82 | 0.966 | 3.17 | 0.522 | 0.283 | 0.039 | 0.0533 | 0.611 | 0.056 | 0.007 | 0.0494 | 1 | 0 | 0 | 10000000 | 30 | 1 |  |  |  |  | 260
3 | AlSi9Cu3 Fe | 84.4233 | 9.82 | 0.966 | 3.17 | 0.522 | 0.283 | 0.039 | 0.0533 | 0.611 | 0.056 | 0.007 | 0.0494 | 1 | 0 | 0 | 10000000 | 45 | 1 |  |  |  |  | 260
3 | AlSi9Cu3 Fe | 84.4233 | 9.82 | 0.966 | 3.17 | 0.522 | 0.283 | 0.039 | 0.0533 | 0.611 | 0.056 | 0.007 | 0.0494 | 1 | 0 | 0 | 1052700 | 60 | 0 |  |  |  |  | 260
3 | AlSi9Cu3 Fe | 84.4233 | 9.82 | 0.966 | 3.17 | 0.522 | 0.283 | 0.039 | 0.0533 | 0.611 | 0.056 | 0.007 | 0.0494 | 1 | 0 | 0 | 13200 | 135 | 0 |  |  |  |  | 260
3 | AlSi9Cu3 Fe | 84.4233 | 9.82 | 0.966 | 3.17 | 0.522 | 0.283 | 0.039 | 0.0533 | 0.611 | 0.056 | 0.007 | 0.0494 | 1 | 0 | 0 | 127600 | 105 | 0 |  |  |  |  | 260
3 | AlSi9Cu3 Fe | 84.4233 | 9.82 | 0.966 | 3.17 | 0.522 | 0.283 | 0.039 | 0.0533 | 0.611 | 0.056 | 0.007 | 0.0494 | 1 | 0 | 0 | 45300 | 120 | 0 |  |  |  |  | 260
3 | AlSi9Cu3 Fe | 84.4233 | 9.82 | 0.966 | 3.17 | 0.522 | 0.283 | 0.039 | 0.0533 | 0.611 | 0.056 | 0.007 | 0.0494 | 1 | 0 | 0 | 134100 | 105 | 0 |  |  |  |  | 260
3 | AlSi9Cu3 Fe | 84.4233 | 9.82 | 0.966 | 3.17 | 0.522 | 0.283 | 0.039 | 0.0533 | 0.611 | 0.056 | 0.007 | 0.0494 | 1 | 0 | 0 | 18800 | 135 | 0 |  |  |  |  | 260
3 | AlSi9Cu3 Fe | 84.4233 | 9.82 | 0.966 | 3.17 | 0.522 | 0.283 | 0.039 | 0.0533 | 0.611 | 0.056 | 0.007 | 0.0494 | 1 | 0 | 0 | 47500 | 120 | 0 |  |  |  |  | 260
3 | AlSi9Cu3 Fe | 84.4233 | 9.82 | 0.966 | 3.17 | 0.522 | 0.283 | 0.039 | 0.0533 | 0.611 | 0.056 | 0.007 | 0.0494 | 1 | 0 | 0 | 2 | 226.29 |  | 73094 | 0.32827 | 0.38056 | 0.70296 | 260
3 | AlSi9Cu3 Fe | 84.4233 | 9.82 | 0.966 | 3.17 | 0.522 | 0.283 | 0.039 | 0.0533 | 0.611 | 0.056 | 0.007 | 0.0494 | 1 | 0 | 0 | 66 | 232.92 |  | 73663 | 0.31603 | 0.27858 | 0.59461 | 260
3 | AlSi9Cu3 Fe | 84.4233 | 9.82 | 0.966 | 3.17 | 0.522 | 0.283 | 0.039 | 0.0533 | 0.611 | 0.056 | 0.007 | 0.0494 | 1 | 0 | 0 | 93 | 220.04 |  | 75225 | 0.29236 | 0.20325 | 0.49616 | 260
3 | AlSi9Cu3 Fe | 84.4233 | 9.82 | 0.966 | 3.17 | 0.522 | 0.283 | 0.039 | 0.0533 | 0.611 | 0.056 | 0.007 | 0.0494 | 1 | 0 | 0 | 100 | 198.72 |  | 74817 | 0.26548 | 0.15147 | 0.41695 | 260
3 | AlSi9Cu3 Fe | 84.4233 | 9.82 | 0.966 | 3.17 | 0.522 | 0.283 | 0.039 | 0.0533 | 0.611 | 0.056 | 0.007 | 0.0494 | 1 | 0 | 0 | 238 | 198.31 |  | 73746 | 0.26877 | 0.15028 | 0.41905 | 260
3 | AlSi9Cu3 Fe | 84.4233 | 9.82 | 0.966 | 3.17 | 0.522 | 0.283 | 0.039 | 0.0533 | 0.611 | 0.056 | 0.007 | 0.0494 | 1 | 0 | 0 | 342 | 195.94 |  | 74832 | 0.26171 | 0.09138 | 0.35309 | 260
3 | AlSi9Cu3 Fe | 84.4233 | 9.82 | 0.966 | 3.17 | 0.522 | 0.283 | 0.039 | 0.0533 | 0.611 | 0.056 | 0.007 | 0.0494 | 1 | 0 | 0 | 563 | 176.97 |  | 74535 | 0.23731 | 0.05904 | 0.29635 | 260
3 | AlSi9Cu3 Fe | 84.4233 | 9.82 | 0.966 | 3.17 | 0.522 | 0.283 | 0.039 | 0.0533 | 0.611 | 0.056 | 0.007 | 0.0494 | 1 | 0 | 0 | 2710 | 170.4 |  | 79011 | 0.21556 | 0.03387 | 0.24943 | 260
3 | AlSi9Cu3 Fe | 84.4233 | 9.82 | 0.966 | 3.17 | 0.522 | 0.283 | 0.039 | 0.0533 | 0.611 | 0.056 | 0.007 | 0.0494 | 1 | 0 | 0 | 2899 | 143.86 |  | 75219 | 0.19116 | 0.01908 | 0.21024 | 260
3 | AlSi9Cu3 Fe | 84.4233 | 9.82 | 0.966 | 3.17 | 0.522 | 0.283 | 0.039 | 0.0533 | 0.611 | 0.056 | 0.007 | 0.0494 | 1 | 0 | 0 | 23422 | 138.48 |  | 79531 | 0.17403 | 0.00234 | 0.17638 | 260
3 | AlSi9Cu3 Fe | 84.4233 | 9.82 | 0.966 | 3.17 | 0.522 | 0.283 | 0.039 | 0.0533 | 0.611 | 0.056 | 0.007 | 0.0494 | 1 | 0 | 0 | 98206 | 117.84 |  | 79218 | 0.14868 | 0.00035 | 0.14902 | 260
3 | AlSi9Cu3 Fe | 84.4233 | 9.82 | 0.966 | 3.17 | 0.522 | 0.283 | 0.039 | 0.0533 | 0.611 | 0.056 | 0.007 | 0.0494 | 1 | 0 | 0 | 11374.13 | 140.0355 | [5 empty] | 260
3 | AlSi9Cu3 Fe | 84.4233 | 9.82 | 0.966 | 3.17 | 0.522 | 0.283 | 0.039 | 0.0533 | 0.611 | 0.056 | 0.007 | 0.0494 | 1 | 0 | 0 | 1088.683 | 179.2702 | [5 empty] | 260
3 | AlSi9Cu3 Fe | 84.4233 | 9.82 | 0.966 | 3.17 | 0.522 | 0.283 | 0.039 | 0.0533 | 0.611 | 0.056 | 0.007 | 0.0494 | 1 | 0 | 0 | 78.50326 | 212.9149 | [5 empty] | 260
3 | AlSi9Cu3 Fe | 84.4233 | 9.82 | 0.966 | 3.17 | 0.522 | 0.283 | 0.039 | 0.0533 | 0.611 | 0.056 | 0.007 | 0.0494 | 1 | 0 | 0 | 5465.527 | 154.3953 | [5 empty] | 260
3 | AlSi9Cu3 Fe | 84.4233 | 9.82 | 0.966 | 3.17 | 0.522 | 0.283 | 0.039 | 0.0533 | 0.611 | 0.056 | 0.007 | 0.0494 | 1 | 0 | 0 | 63896.02 | 108.9477 | [5 empty] | 260
3 | AlSi9Cu3 Fe | 84.4233 | 9.82 | 0.966 | 3.17 | 0.522 | 0.283 | 0.039 | 0.0533 | 0.611 | 0.056 | 0.007 | 0.0494 | 1 | 0 | 0 | 52.80208 | 218.7651 | [5 empty] | 260
3 | AlSi9Cu3 Fe | 84.4233 | 9.82 | 0.966 | 3.17 | 0.522 | 0.283 | 0.039 | 0.0533 | 0.611 | 0.056 | 0.007 | 0.0494 | 1 | 0 | 0 | 4664490 | 50.7767 | [5 empty] | 260
3 | AlSi9Cu3 Fe | 84.4233 | 9.82 | 0.966 | 3.17 | 0.522 | 0.283 | 0.039 | 0.0533 | 0.611 | 0.056 | 0.007 | 0.0494 | 1 | 0 | 0 | 18085318 | 36.52172 | [5 empty] | 260
3 | AlSi9Cu3 Fe | 84.4233 | 9.82 | 0.966 | 3.17 | 0.522 | 0.283 | 0.039 | 0.0533 | 0.611 | 0.056 | 0.007 | 0.0494 | 1 | 0 | 0 | 943253.5625 | 62.20723 | [5 empty] | 260
3 | AlSi9Cu3 Fe | 84.4233 | 9.82 | 0.966 | 3.17 | 0.522 | 0.283 | 0.039 | 0.0533 | 0.611 | 0.056 | 0.007 | 0.0494 | 1 | 0 | 0 | 5894.358 | 152.8673 | [5 empty] | 260
3 | AlSi9Cu3 Fe | 84.4233 | 9.82 | 0.966 | 3.17 | 0.522 | 0.283 | 0.039 | 0.0533 | 0.611 | 0.056 | 0.007 | 0.0494 | 1 | 0 | 0 | 159.9149 | 203.7588 | [5 empty] | 260
3 | AlSi9Cu3 Fe | 84.4233 | 9.82 | 0.966 | 3.17 | 0.522 | 0.283 | 0.039 | 0.0533 | 0.611 | 0.056 | 0.007 | 0.0494 | 1 | 0 | 0 | 594955.0625 | 68.70341 | [5 empty] | 260
3 | AlSi9Cu3 Fe | 84.4233 | 9.82 | 0.966 | 3.17 | 0.522 | 0.283 | 0.039 | 0.0533 | 0.611 | 0.056 | 0.007 | 0.0494 | 1 | 0 | 0 | 1545.076 | 174.7959 | [5 empty] | 260
3 | AlSi9Cu3 Fe | 84.4233 | 9.82 | 0.966 | 3.17 | 0.522 | 0.283 | 0.039 | 0.0533 | 0.611 | 0.056 | 0.007 | 0.0494 | 1 | 0 | 0 | 36.76561 | 227.1921 | [5 empty] | 260
3 | AlSi9Cu3 Fe | 84.4233 | 9.82 | 0.966 | 3.17 | 0.522 | 0.283 | 0.039 | 0.0533 | 0.611 | 0.056 | 0.007 | 0.0494 | 1 | 0 | 0 | 255465.6 | 83.88862 | [5 empty] | 260
3 | AlSi9Cu3 Fe | 84.4233 | 9.82 | 0.966 | 3.17 | 0.522 | 0.283 | 0.039 | 0.0533 | 0.611 | 0.056 | 0.007 | 0.0494 | 1 | 0 | 0 | 557.8013 | 187.8165 | [5 empty] | 260
3 | AlSi9Cu3 Fe | 84.4233 | 9.82 | 0.966 | 3.17 | 0.522 | 0.283 | 0.039 | 0.0533 | 0.611 | 0.056 | 0.007 | 0.0494 | 1 | 0 | 0 | 17501.52 | 132.3638 | [5 empty] | 260
3 | AlSi9Cu3 Fe | 84.4233 | 9.82 | 0.966 | 3.17 | 0.522 | 0.283 | 0.039 | 0.0533 | 0.611 | 0.056 | 0.007 | 0.0494 | 1 | 0 | 0 | 7516.347 | 147.5641 | [5 empty] | 260
3 | AlSi9Cu3 Fe | 84.4233 | 9.82 | 0.966 | 3.17 | 0.522 | 0.283 | 0.039 | 0.0533 | 0.611 | 0.056 | 0.007 | 0.0494 | 1 | 0 | 0 | 91.4637 | 210.9486 | [5 empty] | 260
3 | AlSi9Cu3 Fe | 84.4233 | 9.82 | 0.966 | 3.17 | 0.522 | 0.283 | 0.039 | 0.0533 | 0.611 | 0.056 | 0.007 | 0.0494 | 1 | 0 | 0 | 84945.91 | 103.7986 | [5 empty] | 260
3 | AlSi9Cu3 Fe | 84.4233 | 9.82 | 0.966 | 3.17 | 0.522 | 0.283 | 0.039 | 0.0533 | 0.611 | 0.056 | 0.007 | 0.0494 | 1 | 0 | 0 | 10380133 | 42.66609 | [5 empty] | 260
3 | AlSi9Cu3 Fe | 84.4233 | 9.82 | 0.966 | 3.17 | 0.522 | 0.283 | 0.039 | 0.0533 | 0.611 | 0.056 | 0.007 | 0.0494 | 1 | 0 | 0 | 61.93893 | 215.967 | [5 empty] | 260
3 | AlSi9Cu3 Fe | 84.4233 | 9.82 | 0.966 | 3.17 | 0.522 | 0.283 | 0.039 | 0.0533 | 0.611 | 0.056 | 0.007 | 0.0494 | 1 | 0 | 0 | 10306.51 | 141.6655 | [5 empty] | 260
3 | AlSi9Cu3 Fe | 84.4233 | 9.82 | 0.966 | 3.17 | 0.522 | 0.283 | 0.039 | 0.0533 | 0.611 | 0.056 | 0.007 | 0.0494 | 1 | 0 | 0 | 55839.14 | 111.3849 | [5 empty] | 260
3 | AlSi9Cu3 Fe | 84.4233 | 9.82 | 0.966 | 3.17 | 0.522 | 0.283 | 0.039 | 0.0533 | 0.611 | 0.056 | 0.007 | 0.0494 | 1 | 0 | 0 | 200.0052 | 200.9025 | [5 empty] | 260
3 | AlSi9Cu3 Fe | 84.4233 | 9.82 | 0.966 | 3.17 | 0.522 | 0.283 | 0.039 | 0.0533 | 0.611 | 0.056 | 0.007 | 0.0494 | 1 | 0 | 0 | 804381 | 64.10144 | [5 empty] | 260
3 | AlSi9Cu3 Fe | 84.4233 | 9.82 | 0.966 | 3.17 | 0.522 | 0.283 | 0.039 | 0.0533 | 0.611 | 0.056 | 0.007 | 0.0494 | 1 | 0 | 0 | 19387.84 | 130.5129 | [5 empty] | 260
3 | AlSi9Cu3 Fe | 84.4233 | 9.82 | 0.966 | 3.17 | 0.522 | 0.283 | 0.039 | 0.0533 | 0.611 | 0.056 | 0.007 | 0.0494 | 1 | 0 | 0 | 25889.78125 | 125.2835 | [5 empty] | 260
3 | AlSi9Cu3 Fe | 84.4233 | 9.82 | 0.966 | 3.17 | 0.522 | 0.283 | 0.039 | 0.0533 | 0.611 | 0.056 | 0.007 | 0.0494 | 1 | 0 | 0 | 401.3612 | 192.0229 | [5 empty] | 260
3 | AlSi9Cu3 Fe | 84.4233 | 9.82 | 0.966 | 3.17 | 0.522 | 0.283 | 0.039 | 0.0533 | 0.611 | 0.056 | 0.007 | 0.0494 | 1 | 0 | 0 | 38948.55 | 117.8988 | [5 empty] | 260
3 | AlSi9Cu3 Fe | 84.4233 | 9.82 | 0.966 | 3.17 | 0.522 | 0.283 | 0.039 | 0.0533 | 0.611 | 0.056 | 0.007 | 0.0494 | 1 | 0 | 0 | 3471.202 | 162.4159 | [5 empty] | 260
3 | AlSi9Cu3 Fe | 84.4233 | 9.82 | 0.966 | 3.17 | 0.522 | 0.283 | 0.039 | 0.0533 | 0.611 | 0.056 | 0.007 | 0.0494 | 1 | 0 | 0 | 109.4734 | 208.6355 | [5 empty] | 260
3 | AlSi9Cu3 Fe | 84.4233 | 9.82 | 0.966 | 3.17 | 0.522 | 0.283 | 0.039 | 0.0533 | 0.611 | 0.056 | 0.007 | 0.0494 | 1 | 0 | 0 | 41.30549 | 224.142 | [5 empty] | 260
3 | AlSi9Cu3 Fe | 84.4233 | 9.82 | 0.966 | 3.17 | 0.522 | 0.283 | 0.039 | 0.0533 | 0.611 | 0.056 | 0.007 | 0.0494 | 1 | 0 | 0 | 33614.04 | 120.5623 | [5 empty] | 260
3 | AlSi9Cu3 Fe | 84.4233 | 9.82 | 0.966 | 3.17 | 0.522 | 0.283 | 0.039 | 0.0533 | 0.611 | 0.056 | 0.007 | 0.0494 | 1 | 0 | 0 | 93320.77 | 102.0984 | [5 empty] | 260
3 | AlSi9Cu3 Fe | 84.4233 | 9.82 | 0.966 | 3.17 | 0.522 | 0.283 | 0.039 | 0.0533 | 0.611 | 0.056 | 0.007 | 0.0494 | 1 | 0 | 0 | 2269.075 | 169.6303 | [5 empty] | 260
3 | AlSi9Cu3 Fe | 84.4233 | 9.82 | 0.966 | 3.17 | 0.522 | 0.283 | 0.039 | 0.0533 | 0.611 | 0.056 | 0.007 | 0.0494 | 1 | 0 | 0 | 157437.5 | 92.64156 | [5 empty] | 260
3 | AlSi9Cu3 Fe | 84.4233 | 9.82 | 0.966 | 3.17 | 0.522 | 0.283 | 0.039 | 0.0533 | 0.611 | 0.056 | 0.007 | 0.0494 | 1 | 0 | 0 | 1763.241 | 173.1079 | [5 empty] | 260
3 | AlSi9Cu3 Fe | 84.4233 | 9.82 | 0.966 | 3.17 | 0.522 | 0.283 | 0.039 | 0.0533 | 0.611 | 0.056 | 0.007 | 0.0494 | 1 | 0 | 0 | 41399.75 | 116.7952 | [5 empty] | 260
3 | AlSi9Cu3 Fe | 84.4233 | 9.82 | 0.966 | 3.17 | 0.522 | 0.283 | 0.039 | 0.0533 | 0.611 | 0.056 | 0.007 | 0.0494 | 1 | 0 | 0 | 122.2934 | 207.2104 | [5 empty] | 260
3 | AlSi9Cu3 Fe | 84.4233 | 9.82 | 0.966 | 3.17 | 0.522 | 0.283 | 0.039 | 0.0533 | 0.611 | 0.056 | 0.007 | 0.0494 | 1 | 0 | 0 | 12285.4 | 138.6897 | [5 empty] | 260
3 | AlSi9Cu3 Fe | 84.4233 | 9.82 | 0.966 | 3.17 | 0.522 | 0.283 | 0.039 | 0.0533 | 0.611 | 0.056 | 0.007 | 0.0494 | 1 | 0 | 0 | 213221.6 | 87.15713 | [5 empty] | 260
3 | AlSi9Cu3 Fe | 84.4233 | 9.82 | 0.966 | 3.17 | 0.522 | 0.283 | 0.039 | 0.0533 | 0.611 | 0.056 | 0.007 | 0.0494 | 1 | 0 | 0 | 61133.15625 | 109.747 | [5 empty] | 260
3 | AlSi9Cu3 Fe | 84.4233 | 9.82 | 0.966 | 3.17 | 0.522 | 0.283 | 0.039 | 0.0533 | 0.611 | 0.056 | 0.007 | 0.0494 | 1 | 0 | 0 | 351.1388 | 193.7313 | [5 empty] | 260
3 | AlSi9Cu3 Fe | 84.4233 | 9.82 | 0.966 | 3.17 | 0.522 | 0.283 | 0.039 | 0.0533 | 0.611 | 0.056 | 0.007 | 0.0494 | 1 | 0 | 0 | 843.5554 | 182.5304 | [5 empty] | 260
3 | AlSi9Cu3 Fe | 84.4233 | 9.82 | 0.966 | 3.17 | 0.522 | 0.283 | 0.039 | 0.0533 | 0.611 | 0.056 | 0.007 | 0.0494 | 1 | 0 | 0 | 8715415 | 44.60057 | [5 empty] | 260
3 | AlSi9Cu3 Fe | 84.4233 | 9.82 | 0.966 | 3.17 | 0.522 | 0.283 | 0.039 | 0.0533 | 0.611 | 0.056 | 0.007 | 0.0494 | 1 | 0 | 0 | 38.17526 | 226.0461 | [5 empty] | 260
3 | AlSi9Cu3 Fe | 84.4233 | 9.82 | 0.966 | 3.17 | 0.522 | 0.283 | 0.039 | 0.0533 | 0.611 | 0.056 | 0.007 | 0.0494 | 1 | 0 | 0 | 23820702 | 33.47332 | [5 empty] | 260
3 | AlSi9Cu3 Fe | 84.4233 | 9.82 | 0.966 | 3.17 | 0.522 | 0.283 | 0.039 | 0.0533 | 0.611 | 0.056 | 0.007 | 0.0494 | 1 | 0 | 0 | 46.82542 | 221.3891 | [5 empty] | 260
3 | AlSi9Cu3 Fe | 84.4233 | 9.82 | 0.966 | 3.17 | 0.522 | 0.283 | 0.039 | 0.0533 | 0.611 | 0.056 | 0.007 | 0.0494 | 1 | 0 | 0 | 23391.99 | 127.118 | [5 empty] | 260
3 | AlSi9Cu3 Fe | 84.4233 | 9.82 | 0.966 | 3.17 | 0.522 | 0.283 | 0.039 | 0.0533 | 0.611 | 0.056 | 0.007 | 0.0494 | 1 | 0 | 0 | 15033.25 | 135.1127 | [5 empty] | 260
3 | AlSi9Cu3 Fe | 84.4233 | 9.82 | 0.966 | 3.17 | 0.522 | 0.283 | 0.039 | 0.0533 | 0.611 | 0.056 | 0.007 | 0.0494 | 1 | 0 | 0 | 459.5798 | 190.2919 | [5 empty] | 260
3 | AlSi9Cu3 Fe | 84.4233 | 9.82 | 0.966 | 3.17 | 0.522 | 0.283 | 0.039 | 0.0533 | 0.611 | 0.056 | 0.007 | 0.0494 | 1 | 0 | 0 | 332313 | 79.13317 | [5 empty] | 260
3 | AlSi9Cu3 Fe | 84.4233 | 9.82 | 0.966 | 3.17 | 0.522 | 0.283 | 0.039 | 0.0533 | 0.611 | 0.056 | 0.007 | 0.0494 | 1 | 0 | 0 | 3862.18 | 160.5489 | [5 empty] | 260
3 | AlSi9Cu3 Fe | 84.4233 | 9.82 | 0.966 | 3.17 | 0.522 | 0.283 | 0.039 | 0.0533 | 0.611 | 0.056 | 0.007 | 0.0494 | 1 | 0 | 0 | 143.9813 | 205.1095 | [5 empty] | 260
3 | AlSi9Cu3 Fe | 84.4233 | 9.82 | 0.966 | 3.17 | 0.522 | 0.283 | 0.039 | 0.0533 | 0.611 | 0.056 | 0.007 | 0.0494 | 1 | 0 | 0 | 2558352.75 | 54.79534 | [5 empty] | 260
3 | AlSi9Cu3 Fe | 84.4233 | 9.82 | 0.966 | 3.17 | 0.522 | 0.283 | 0.039 | 0.0533 | 0.611 | 0.056 | 0.007 | 0.0494 | 1 | 0 | 0 | 7105.123 | 148.7916 | [5 empty] | 260
3 | AlSi9Cu3 Fe | 84.4233 | 9.82 | 0.966 | 3.17 | 0.522 | 0.283 | 0.039 | 0.0533 | 0.611 | 0.056 | 0.007 | 0.0494 | 1 | 0 | 0 | 34.2577 | 229.7367 | [5 empty] | 260
3 | AlSi9Cu3 Fe | 84.4233 | 9.82 | 0.966 | 3.17 | 0.522 | 0.283 | 0.039 | 0.0533 | 0.611 | 0.056 | 0.007 | 0.0494 | 1 | 0 | 0 | 692414.8125 | 66.24192 | [5 empty] | 260
3 | AlSi9Cu3 Fe | 84.4233 | 9.82 | 0.966 | 3.17 | 0.522 | 0.283 | 0.039 | 0.0533 | 0.611 | 0.056 | 0.007 | 0.0494 | 1 | 0 | 0 | 385700.2 | 76.4392 | [5 empty] | 260
3 | AlSi9Cu3 Fe | 84.4233 | 9.82 | 0.966 | 3.17 | 0.522 | 0.283 | 0.039 | 0.0533 | 0.611 | 0.056 | 0.007 | 0.0494 | 1 | 0 | 0 | 76242.375 | 105.7533 | [5 empty] | 260
3 | AlSi9Cu3 Fe | 84.4233 | 9.82 | 0.966 | 3.17 | 0.522 | 0.283 | 0.039 | 0.0533 | 0.611 | 0.056 | 0.007 | 0.0494 | 1 | 0 | 0 | 4749.062 | 156.8837 | [5 empty] | 260
3 | AlSi9Cu3 Fe | 84.4233 | 9.82 | 0.966 | 3.17 | 0.522 | 0.283 | 0.039 | 0.0533 | 0.611 | 0.056 | 0.007 | 0.0494 | 1 | 0 | 0 | 105530.5 | 99.87502 | [5 empty] | 260
3 | AlSi9Cu3 Fe | 84.4233 | 9.82 | 0.966 | 3.17 | 0.522 | 0.283 | 0.039 | 0.0533 | 0.611 | 0.056 | 0.007 | 0.0494 | 1 | 0 | 0 | 4380.391 | 158.3165 | [5 empty] | 260
3 | AlSi9Cu3 Fe | 84.4233 | 9.82 | 0.966 | 3.17 | 0.522 | 0.283 | 0.039 | 0.0533 | 0.611 | 0.056 | 0.007 | 0.0494 | 1 | 0 | 0 | 1334451.5 | 59.15003 | [5 empty] | 260
3 | AlSi9Cu3 Fe | 84.4233 | 9.82 | 0.966 | 3.17 | 0.522 | 0.283 | 0.039 | 0.0533 | 0.611 | 0.056 | 0.007 | 0.0494 | 1 | 0 | 0 | 55.71444 | 217.5923 | [5 empty] | 260
3 | AlSi9Cu3 Fe | 84.4233 | 9.82 | 0.966 | 3.17 | 0.522 | 0.283 | 0.039 | 0.0533 | 0.611 | 0.056 | 0.007 | 0.0494 | 1 | 0 | 0 | 508412.625 | 71.47846 | [5 empty] | 260
3 | AlSi9Cu3 Fe | 84.4233 | 9.82 | 0.966 | 3.17 | 0.522 | 0.283 | 0.039 | 0.0533 | 0.611 | 0.056 | 0.007 | 0.0494 | 1 | 0 | 0 | 143500.4 | 94.31762 | [5 empty] | 260
3 | AlSi9Cu3 Fe | 84.4233 | 9.82 | 0.966 | 3.17 | 0.522 | 0.283 | 0.039 | 0.0533 | 0.611 | 0.056 | 0.007 | 0.0494 | 1 | 0 | 0 | 244.4932 | 198.3611 | [5 empty] | 260
3 | AlSi9Cu3 Fe | 84.4233 | 9.82 | 0.966 | 3.17 | 0.522 | 0.283 | 0.039 | 0.0533 | 0.611 | 0.056 | 0.007 | 0.0494 | 1 | 0 | 0 | 116372.6 | 98.10661 | [5 empty] | 260
3 | AlSi9Cu3 Fe | 84.4233 | 9.82 | 0.966 | 3.17 | 0.522 | 0.283 | 0.039 | 0.0533 | 0.611 | 0.056 | 0.007 | 0.0494 | 1 | 0 | 0 | 6499330 | 47.82736 | [5 empty] | 260
3 | AlSi9Cu3 Fe | 84.4233 | 9.82 | 0.966 | 3.17 | 0.522 | 0.283 | 0.039 | 0.0533 | 0.611 | 0.056 | 0.007 | 0.0494 | 1 | 0 | 0 | 30174.46 | 122.5142 | [5 empty] | 260
3 | AlSi9Cu3 Fe | 84.4233 | 9.82 | 0.966 | 3.17 | 0.522 | 0.283 | 0.039 | 0.0533 | 0.611 | 0.056 | 0.007 | 0.0494 | 1 | 0 | 0 | 667799.375 | 66.82307 | [5 empty] | 260
3 | AlSi9Cu3 Fe | 84.4233 | 9.82 | 0.966 | 3.17 | 0.522 | 0.283 | 0.039 | 0.0533 | 0.611 | 0.056 | 0.007 | 0.0494 | 1 | 0 | 0 | 279164 | 82.28449 | [5 empty] | 260
3 | AlSi9Cu3 Fe | 84.4233 | 9.82 | 0.966 | 3.17 | 0.522 | 0.283 | 0.039 | 0.0533 | 0.611 | 0.056 | 0.007 | 0.0494 | 1 | 0 | 0 | 2783043.5 | 54.23209 | [5 empty] | 260
3 | AlSi9Cu3 Fe | 84.4233 | 9.82 | 0.966 | 3.17 | 0.522 | 0.283 | 0.039 | 0.0533 | 0.611 | 0.056 | 0.007 | 0.0494 | 1 | 0 | 0 | 179153.9 | 90.30502 | [5 empty] | 260
3 | AlSi9Cu3 Fe | 84.4233 | 9.82 | 0.966 | 3.17 | 0.522 | 0.283 | 0.039 | 0.0533 | 0.611 | 0.056 | 0.007 | 0.0494 | 1 | 0 | 0 | 907.666 | 181.5942 | [5 empty] | 260
3 | AlSi9Cu3 Fe | 84.4233 | 9.82 | 0.966 | 3.17 | 0.522 | 0.283 | 0.039 | 0.0533 | 0.611 | 0.056 | 0.007 | 0.0494 | 1 | 0 | 0 | 700.504 | 184.9052 | [5 empty] | 260
3 | AlSi9Cu3 Fe | 84.4233 | 9.82 | 0.966 | 3.17 | 0.522 | 0.283 | 0.039 | 0.0533 | 0.611 | 0.056 | 0.007 | 0.0494 | 1 | 0 | 0 | 3011.618 | 164.8261 | [5 empty] | 260
3 | AlSi9Cu3 Fe | 84.4233 | 9.82 | 0.966 | 3.17 | 0.522 | 0.283 | 0.039 | 0.0533 | 0.611 | 0.056 | 0.007 | 0.0494 | 1 | 0 | 0 | 5981783.5 | 48.70131 | [5 empty] | 260
3 | AlSi9Cu3 Fe | 84.4233 | 9.82 | 0.966 | 3.17 | 0.522 | 0.283 | 0.039 | 0.0533 | 0.611 | 0.056 | 0.007 | 0.0494 | 1 | 0 | 0 | 459104.4375 | 73.29437 | [5 empty] | 260
3 | AlSi9Cu3 Fe | 84.4233 | 9.82 | 0.966 | 3.17 | 0.522 | 0.283 | 0.039 | 0.0533 | 0.611 | 0.056 | 0.007 | 0.0494 | 1 | 0 | 0 | 6442.496 | 150.9274 | [5 empty] | 260
3 | AlSi9Cu3 Fe | 84.4233 | 9.82 | 0.966 | 3.17 | 0.522 | 0.283 | 0.039 | 0.0533 | 0.611 | 0.056 | 0.007 | 0.0494 | 1 | 0 | 0 | 372910.1875 | 77.04899 | [5 empty] | 260
3 | AlSi9Cu3 Fe | 84.4233 | 9.82 | 0.966 | 3.17 | 0.522 | 0.283 | 0.039 | 0.0533 | 0.611 | 0.056 | 0.007 | 0.0494 | 1 | 0 | 0 | 46005.86 | 114.8876 | [5 empty] | 260
3 | AlSi9Cu3 Fe | 84.4233 | 9.82 | 0.966 | 3.17 | 0.522 | 0.283 | 0.039 | 0.0533 | 0.611 | 0.056 | 0.007 | 0.0494 | 1 | 0 | 0 | 286.5509 | 196.3483 | [5 empty] | 260
3 | AlSi9Cu3 Fe | 84.4233 | 9.82 | 0.966 | 3.17 | 0.522 | 0.283 | 0.039 | 0.0533 | 0.611 | 0.056 | 0.007 | 0.0494 | 1 | 0 | 0 | 13251625 | 39.96327 | [5 empty] | 260
3 | AlSi9Cu3 Fe | 84.4233 | 9.82 | 0.966 | 3.17 | 0.522 | 0.283 | 0.039 | 0.0533 | 0.611 | 0.056 | 0.007 | 0.0494 | 1 | 0 | 0 | 22321.6 | 127.965 | [5 empty] | 260
3 | AlSi9Cu3 Fe | 84.4233 | 9.82 | 0.966 | 3.17 | 0.522 | 0.283 | 0.039 | 0.0533 | 0.611 | 0.056 | 0.007 | 0.0494 | 1 | 0 | 0 | 2641.962 | 167.0484 | [5 empty] | 260
3 | AlSi9Cu3 Fe | 84.4233 | 9.82 | 0.966 | 3.17 | 0.522 | 0.283 | 0.039 | 0.0533 | 0.611 | 0.056 | 0.007 | 0.0494 | 1 | 0 | 0 | 31.87276 | 232.5927 | [5 empty] | 260
3 | AlSi9Cu3 Fe | 84.4233 | 9.82 | 0.966 | 3.17 | 0.522 | 0.283 | 0.039 | 0.0533 | 0.611 | 0.056 | 0.007 | 0.0494 | 1 | 0 | 0 | 224.58 | 199.4361 | [5 empty] | 260
3 | AlSi9Cu3 Fe | 84.4233 | 9.82 | 0.966 | 3.17 | 0.522 | 0.283 | 0.039 | 0.0533 | 0.611 | 0.056 | 0.007 | 0.0494 | 1 | 0 | 0 | 1219.263 | 177.8225 | [5 empty] | 260
3 | AlSi9Cu3 Fe | 84.4233 | 9.82 | 0.966 | 3.17 | 0.522 | 0.283 | 0.039 | 0.0533 | 0.611 | 0.056 | 0.007 | 0.0494 | 1 | 0 | 0 | 12328654 | 40.76223 | [5 empty] | 260
3 | AlSi9Cu3 Fe | 84.4233 | 9.82 | 0.966 | 3.17 | 0.522 | 0.283 | 0.039 | 0.0533 | 0.611 | 0.056 | 0.007 | 0.0494 | 1 | 0 | 0 | 1706784.5 | 57.50346 | [5 empty] | 260
3 | AlSi9Cu3 Fe | 84.4233 | 9.82 | 0.966 | 3.17 | 0.522 | 0.283 | 0.039 | 0.0533 | 0.611 | 0.056 | 0.007 | 0.0494 | 1 | 0 | 0 | 13709.6 | 136.7744 | [5 empty] | 260
3 | AlSi9Cu3 Fe | 84.4233 | 9.82 | 0.966 | 3.17 | 0.522 | 0.283 | 0.039 | 0.0533 | 0.611 | 0.056 | 0.007 | 0.0494 | 1 | 0 | 0 | 128232.4375 | 96.35177 | [5 empty] | 260
3 | AlSi9Cu3 Fe | 84.4233 | 9.82 | 0.966 | 3.17 | 0.522 | 0.283 | 0.039 | 0.0533 | 0.611 | 0.056 | 0.007 | 0.0494 | 1 | 0 | 0 | 21113126 | 34.80863 | [5 empty] | 260
3 | AlSi9Cu3 Fe | 84.4233 | 9.82 | 0.966 | 3.17 | 0.522 | 0.283 | 0.039 | 0.0533 | 0.611 | 0.056 | 0.007 | 0.0494 | 1 | 0 | 0 | 226266.1 | 86.08341 | [5 empty] | 260
3 | AlSi9Cu3 Fe | 84.4233 | 9.82 | 0.966 | 3.17 | 0.522 | 0.283 | 0.039 | 0.0533 | 0.611 | 0.056 | 0.007 | 0.0494 | 1 | 0 | 0 | 1943.165 | 171.8661 | [5 empty] | 260
3 | AlSi9Cu3 Fe | 84.4233 | 9.82 | 0.966 | 3.17 | 0.522 | 0.283 | 0.039 | 0.0533 | 0.611 | 0.056 | 0.007 | 0.0494 | 1 | 0 | 0 | 8290.683 | 145.4249 | [5 empty] | 260
3 | AlSi9Cu3 Fe | 84.4233 | 9.82 | 0.966 | 3.17 | 0.522 | 0.283 | 0.039 | 0.0533 | 0.611 | 0.056 | 0.007 | 0.0494 | 1 | 0 | 0 | 32375944 | 30.07732 | [5 empty] | 260
4 | AlSi7Mg0,3 | 92.31502 | 7.03 | 0.12 | 0.0031 | 0.0432 | 0.348 | 0.0009 | 0.0024 | 0.0082 | 0.00068 | 0.0005 | 0.128 | 0 | 1 | 0 | 14009 | 240.13125 | 0 |  |  |  |  | 306
4 | AlSi7Mg0,3 | 92.31502 | 7.03 | 0.12 | 0.0031 | 0.0432 | 0.348 | 0.0009 | 0.0024 | 0.0082 | 0.00068 | 0.0005 | 0.128 | 0 | 1 | 0 | 14823 | 145.50175 | 0 |  |  |  |  | 306
4 | AlSi7Mg0,3 | 92.31502 | 7.03 | 0.12 | 0.0031 | 0.0432 | 0.348 | 0.0009 | 0.0024 | 0.0082 | 0.00068 | 0.0005 | 0.128 | 0 | 1 | 0 | 27433 | 192.105 | 0 |  |  |  |  | 306
4 | AlSi7Mg0,3 | 92.31502 | 7.03 | 0.12 | 0.0031 | 0.0432 | 0.348 | 0.0009 | 0.0024 | 0.0082 | 0.00068 | 0.0005 | 0.128 | 0 | 1 | 0 | 66863 | 169.586025 | 0 |  |  |  |  | 306
4 | AlSi7Mg0,3 | 92.31502 | 7.03 | 0.12 | 0.0031 | 0.0432 | 0.348 | 0.0009 | 0.0024 | 0.0082 | 0.00068 | 0.0005 | 0.128 | 0 | 1 | 0 | 91377 | 156.88575 | 0 |  |  |  |  | 306
4 | AlSi7Mg0,3 | 92.31502 | 7.03 | 0.12 | 0.0031 | 0.0432 | 0.348 | 0.0009 | 0.0024 | 0.0082 | 0.00068 | 0.0005 | 0.128 | 0 | 1 | 0 | 230870 | 134.4735 | 0 |  |  |  |  | 306
4 | AlSi7Mg0,3 | 92.31502 | 7.03 | 0.12 | 0.0031 | 0.0432 | 0.348 | 0.0009 | 0.0024 | 0.0082 | 0.00068 | 0.0005 | 0.128 | 0 | 1 | 0 | 355297 | 98.8985 | 0 |  |  |  |  | 306
4 | AlSi7Mg0,3 | 92.31502 | 7.03 | 0.12 | 0.0031 | 0.0432 | 0.348 | 0.0009 | 0.0024 | 0.0082 | 0.00068 | 0.0005 | 0.128 | 0 | 1 | 0 | 372672 | 91.7835 | 0 |  |  |  |  | 306
4 | AlSi7Mg0,3 | 92.31502 | 7.03 | 0.12 | 0.0031 | 0.0432 | 0.348 | 0.0009 | 0.0024 | 0.0082 | 0.00068 | 0.0005 | 0.128 | 0 | 1 | 0 | 422572 | 115.263 | 0 |  |  |  |  | 306
4 | AlSi7Mg0,3 | 92.31502 | 7.03 | 0.12 | 0.0031 | 0.0432 | 0.348 | 0.0009 | 0.0024 | 0.0082 | 0.00068 | 0.0005 | 0.128 | 0 | 1 | 0 | 427476 | 106.725 | 0 |  |  |  |  | 306
4 | AlSi7Mg0,3 | 92.31502 | 7.03 | 0.12 | 0.0031 | 0.0432 | 0.348 | 0.0009 | 0.0024 | 0.0082 | 0.00068 | 0.0005 | 0.128 | 0 | 1 | 0 | 692127 | 91.7835 | 0 |  |  |  |  | 306
4 | AlSi7Mg0,3 | 92.31502 | 7.03 | 0.12 | 0.0031 | 0.0432 | 0.348 | 0.0009 | 0.0024 | 0.0082 | 0.00068 | 0.0005 | 0.128 | 0 | 1 | 0 | 719897 | 84.6685 | 0 |  |  |  |  | 306
4 | AlSi7Mg0,3 | 92.31502 | 7.03 | 0.12 | 0.0031 | 0.0432 | 0.348 | 0.0009 | 0.0024 | 0.0082 | 0.00068 | 0.0005 | 0.128 | 0 | 1 | 0 | 759372 | 84.6685 | 0 |  |  |  |  | 306
4 | AlSi7Mg0,3 | 92.31502 | 7.03 | 0.12 | 0.0031 | 0.0432 | 0.348 | 0.0009 | 0.0024 | 0.0082 | 0.00068 | 0.0005 | 0.128 | 0 | 1 | 0 | 1305941 | 84.6685 | 0 |  |  |  |  | 306
4 | AlSi7Mg0,3 | 92.31502 | 7.03 | 0.12 | 0.0031 | 0.0432 | 0.348 | 0.0009 | 0.0024 | 0.0082 | 0.00068 | 0.0005 | 0.128 | 0 | 1 | 0 | 1818832 | 78.62075 | 0 |  |  |  |  | 306
4 | AlSi7Mg0,3 | 92.31502 | 7.03 | 0.12 | 0.0031 | 0.0432 | 0.348 | 0.0009 | 0.0024 | 0.0082 | 0.00068 | 0.0005 | 0.128 | 0 | 1 | 0 | 1975940 | 78.62075 | 0 |  |  |  |  | 306
4 | AlSi7Mg0,3 | 92.31502 | 7.03 | 0.12 | 0.0031 | 0.0432 | 0.348 | 0.0009 | 0.0024 | 0.0082 | 0.00068 | 0.0005 | 0.128 | 0 | 1 | 0 | 2027306 | 72.573 | 0 |  |  |  |  | 306
4 | AlSi7Mg0,3 | 92.31502 | 7.03 | 0.12 | 0.0031 | 0.0432 | 0.348 | 0.0009 | 0.0024 | 0.0082 | 0.00068 | 0.0005 | 0.128 | 0 | 1 | 0 | 3126784 | 72.573 | 0 |  |  |  |  | 306
4 | AlSi7Mg0,3 | 92.31502 | 7.03 | 0.12 | 0.0031 | 0.0432 | 0.348 | 0.0009 | 0.0024 | 0.0082 | 0.00068 | 0.0005 | 0.128 | 0 | 1 | 0 | 3152047 | 124.5125 | 0 |  |  |  |  | 306
4 | AlSi7Mg0,3 | 92.31502 | 7.03 | 0.12 | 0.0031 | 0.0432 | 0.348 | 0.0009 | 0.0024 | 0.0082 | 0.00068 | 0.0005 | 0.128 | 0 | 1 | 0 | 10000000 | 78.62075 | 1 |  |  |  |  | 306
4 | AlSi7Mg0,3 | 92.31502 | 7.03 | 0.12 | 0.0031 | 0.0432 | 0.348 | 0.0009 | 0.0024 | 0.0082 | 0.00068 | 0.0005 | 0.128 | 0 | 1 | 0 | 10000001 | 78.62075 | 1 |  |  |  |  | 306
4 | AlSi7Mg0,3 | 92.31502 | 7.03 | 0.12 | 0.0031 | 0.0432 | 0.348 | 0.0009 | 0.0024 | 0.0082 | 0.00068 | 0.0005 | 0.128 | 0 | 1 | 0 | 18 | 311.48 |  | 69811 | 0.44594 | 0.56023 | 1.0062 | 306
4 | AlSi7Mg0,3 | 92.31502 | 7.03 | 0.12 | 0.0031 | 0.0432 | 0.348 | 0.0009 | 0.0024 | 0.0082 | 0.00068 | 0.0005 | 0.128 | 0 | 1 | 0 | 83 | 297.17 |  | 70855 | 0.41584 | 0.38507 | 0.80091 | 306
4 | AlSi7Mg0,3 | 92.31502 | 7.03 | 0.12 | 0.0031 | 0.0432 | 0.348 | 0.0009 | 0.0024 | 0.0082 | 0.00068 | 0.0005 | 0.128 | 0 | 1 | 0 | 174 | 296.4 |  | 71850 | 0.41475 | 0.28519 | 0.69994 | 306
4 | AlSi7Mg0,3 | 92.31502 | 7.03 | 0.12 | 0.0031 | 0.0432 | 0.348 | 0.0009 | 0.0024 | 0.0082 | 0.00068 | 0.0005 | 0.128 | 0 | 1 | 0 | 339 | 291.65 |  | 72443 | 0.4081 | 0.19046 | 0.59856 | 306
4 | AlSi7Mg0,3 | 92.31502 | 7.03 | 0.12 | 0.0031 | 0.0432 | 0.348 | 0.0009 | 0.0024 | 0.0082 | 0.00068 | 0.0005 | 0.128 | 0 | 1 | 0 | 412 | 273.81 |  | 72883 | 0.37548 | 0.08246 | 0.45794 | 306
4 | AlSi7Mg0,3 | 92.31502 | 7.03 | 0.12 | 0.0031 | 0.0432 | 0.348 | 0.0009 | 0.0024 | 0.0082 | 0.00068 | 0.0005 | 0.128 | 0 | 1 | 0 | 421 | 283.24 |  | 70177 | 0.39633 | 0.20178 | 0.59811 | 306
4 | AlSi7Mg0,3 | 92.31502 | 7.03 | 0.12 | 0.0031 | 0.0432 | 0.348 | 0.0009 | 0.0024 | 0.0082 | 0.00068 | 0.0005 | 0.128 | 0 | 1 | 0 | 474 | 300.43 |  | 69815 | 0.4204 | 0.28671 | 0.70711 | 306
4 | AlSi7Mg0,3 | 92.31502 | 7.03 | 0.12 | 0.0031 | 0.0432 | 0.348 | 0.0009 | 0.0024 | 0.0082 | 0.00068 | 0.0005 | 0.128 | 0 | 1 | 0 | 1279 | 285.93 |  | 71926 | 0.39733 | 0.10099 | 0.49831 | 306
4 | AlSi7Mg0,3 | 92.31502 | 7.03 | 0.12 | 0.0031 | 0.0432 | 0.348 | 0.0009 | 0.0024 | 0.0082 | 0.00068 | 0.0005 | 0.128 | 0 | 1 | 0 | 4546 | 264.8 |  | 72895 | 0.3706 | 0.02963 | 0.40023 | 306
4 | AlSi7Mg0,3 | 92.31502 | 7.03 | 0.12 | 0.0031 | 0.0432 | 0.348 | 0.0009 | 0.0024 | 0.0082 | 0.00068 | 0.0005 | 0.128 | 0 | 1 | 0 | 21202 | 215.88 |  | 73739 | 0.29261 | 0.00713 | 0.29975 | 306
4 | AlSi7Mg0,3 | 92.31502 | 7.03 | 0.12 | 0.0031 | 0.0432 | 0.348 | 0.0009 | 0.0024 | 0.0082 | 0.00068 | 0.0005 | 0.128 | 0 | 1 | 0 | 15784.39 | 202.1228 | [5 empty] | 306
4 | AlSi7Mg0,3 | 92.31502 | 7.03 | 0.12 | 0.0031 | 0.0432 | 0.348 | 0.0009 | 0.0024 | 0.0082 | 0.00068 | 0.0005 | 0.128 | 0 | 1 | 0 | 1674.902 | 248.3157 | [5 empty] | 306
4 | AlSi7Mg0,3 | 92.31502 | 7.03 | 0.12 | 0.0031 | 0.0432 | 0.348 | 0.0009 | 0.0024 | 0.0082 | 0.00068 | 0.0005 | 0.128 | 0 | 1 | 0 | 229.6936 | 287.9271 | [5 empty] | 306
4 | AlSi7Mg0,3 | 92.31502 | 7.03 | 0.12 | 0.0031 | 0.0432 | 0.348 | 0.0009 | 0.0024 | 0.0082 | 0.00068 | 0.0005 | 0.128 | 0 | 1 | 0 | 7524.90625 | 219.0293 | [5 empty] | 306
4 | AlSi7Mg0,3 | 92.31502 | 7.03 | 0.12 | 0.0031 | 0.0432 | 0.348 | 0.0009 | 0.0024 | 0.0082 | 0.00068 | 0.0005 | 0.128 | 0 | 1 | 0 | 46990.64 | 165.5217 | [5 empty] | 306
4 | AlSi7Mg0,3 | 92.31502 | 7.03 | 0.12 | 0.0031 | 0.0432 | 0.348 | 0.0009 | 0.0024 | 0.0082 | 0.00068 | 0.0005 | 0.128 | 0 | 1 | 0 | 167.8367 | 294.8147 | [5 empty] | 306
4 | AlSi7Mg0,3 | 92.31502 | 7.03 | 0.12 | 0.0031 | 0.0432 | 0.348 | 0.0009 | 0.0024 | 0.0082 | 0.00068 | 0.0005 | 0.128 | 0 | 1 | 0 | 794592.6875 | 97.03435 | [5 empty] | 306
4 | AlSi7Mg0,3 | 92.31502 | 7.03 | 0.12 | 0.0031 | 0.0432 | 0.348 | 0.0009 | 0.0024 | 0.0082 | 0.00068 | 0.0005 | 0.128 | 0 | 1 | 0 | 1972752.25 | 80.25132 | [5 empty] | 306
4 | AlSi7Mg0,3 | 92.31502 | 7.03 | 0.12 | 0.0031 | 0.0432 | 0.348 | 0.0009 | 0.0024 | 0.0082 | 0.00068 | 0.0005 | 0.128 | 0 | 1 | 0 | 449142.125 | 110.492 | [5 empty] | 306
4 | AlSi7Mg0,3 | 92.31502 | 7.03 | 0.12 | 0.0031 | 0.0432 | 0.348 | 0.0009 | 0.0024 | 0.0082 | 0.00068 | 0.0005 | 0.128 | 0 | 1 | 0 | 8172.904 | 217.2303 | [5 empty] | 306
4 | AlSi7Mg0,3 | 92.31502 | 7.03 | 0.12 | 0.0031 | 0.0432 | 0.348 | 0.0009 | 0.0024 | 0.0082 | 0.00068 | 0.0005 | 0.128 | 0 | 1 | 0 | 386.4543 | 277.1472 | [5 empty] | 306
4 | AlSi7Mg0,3 | 92.31502 | 7.03 | 0.12 | 0.0031 | 0.0432 | 0.348 | 0.0009 | 0.0024 | 0.0082 | 0.00068 | 0.0005 | 0.128 | 0 | 1 | 0 | 305844.6 | 118.1403 | [5 empty] | 306
4 | AlSi7Mg0,3 | 92.31502 | 7.03 | 0.12 | 0.0031 | 0.0432 | 0.348 | 0.0009 | 0.0024 | 0.0082 | 0.00068 | 0.0005 | 0.128 | 0 | 1 | 0 | 2203.586 | 243.0478 | [5 empty] | 306
4 | AlSi7Mg0,3 | 92.31502 | 7.03 | 0.12 | 0.0031 | 0.0432 | 0.348 | 0.0009 | 0.0024 | 0.0082 | 0.00068 | 0.0005 | 0.128 | 0 | 1 | 0 | 94.22177 | 304.7362 | [5 empty] | 306
4 | AlSi7Mg0,3 | 92.31502 | 7.03 | 0.12 | 0.0031 | 0.0432 | 0.348 | 0.0009 | 0.0024 | 0.0082 | 0.00068 | 0.0005 | 0.128 | 0 | 1 | 0 | 122580.9 | 136.0185 | [5 empty] | 306
4 | AlSi7Mg0,3 | 92.31502 | 7.03 | 0.12 | 0.0031 | 0.0432 | 0.348 | 0.0009 | 0.0024 | 0.0082 | 0.00068 | 0.0005 | 0.128 | 0 | 1 | 0 | 991.8029 | 258.3776 | [5 empty] | 306
4 | AlSi7Mg0,3 | 92.31502 | 7.03 | 0.12 | 0.0031 | 0.0432 | 0.348 | 0.0009 | 0.0024 | 0.0082 | 0.00068 | 0.0005 | 0.128 | 0 | 1 | 0 | 21803.36 | 193.0906 | [5 empty] | 306
4 | AlSi7Mg0,3 | 92.31502 | 7.03 | 0.12 | 0.0031 | 0.0432 | 0.348 | 0.0009 | 0.0024 | 0.0082 | 0.00068 | 0.0005 | 0.128 | 0 | 1 | 0 | 10667.79 | 210.9866 | [5 empty] | 306
4 | AlSi7Mg0,3 | 92.31502 | 7.03 | 0.12 | 0.0031 | 0.0432 | 0.348 | 0.0009 | 0.0024 | 0.0082 | 0.00068 | 0.0005 | 0.128 | 0 | 1 | 0 | 255.5817 | 285.612 | [5 empty] | 306
4 | AlSi7Mg0,3 | 92.31502 | 7.03 | 0.12 | 0.0031 | 0.0432 | 0.348 | 0.0009 | 0.0024 | 0.0082 | 0.00068 | 0.0005 | 0.128 | 0 | 1 | 0 | 54188.45 | 159.4595 | [5 empty] | 306
4 | AlSi7Mg0,3 | 92.31502 | 7.03 | 0.12 | 0.0031 | 0.0432 | 0.348 | 0.0009 | 0.0024 | 0.0082 | 0.00068 | 0.0005 | 0.128 | 0 | 1 | 0 | 1246736.375 | 87.48537 | [5 empty] | 306
4 | AlSi7Mg0,3 | 92.31502 | 7.03 | 0.12 | 0.0031 | 0.0432 | 0.348 | 0.0009 | 0.0024 | 0.0082 | 0.00068 | 0.0005 | 0.128 | 0 | 1 | 0 | 194.8595 | 291.5205 | [5 empty] | 306
4 | AlSi7Mg0,3 | 92.31502 | 7.03 | 0.12 | 0.0031 | 0.0432 | 0.348 | 0.0009 | 0.0024 | 0.0082 | 0.00068 | 0.0005 | 0.128 | 0 | 1 | 0 | 14395.76 | 204.0419 | [5 empty] | 306
4 | AlSi7Mg0,3 | 92.31502 | 7.03 | 0.12 | 0.0031 | 0.0432 | 0.348 | 0.0009 | 0.0024 | 0.0082 | 0.00068 | 0.0005 | 0.128 | 0 | 1 | 0 | 43925.32 | 168.3911 | [5 empty] | 306
4 | AlSi7Mg0,3 | 92.31502 | 7.03 | 0.12 | 0.0031 | 0.0432 | 0.348 | 0.0009 | 0.0024 | 0.0082 | 0.00068 | 0.0005 | 0.128 | 0 | 1 | 0 | 452.9226 | 273.7843 | [5 empty] | 306
4 | AlSi7Mg0,3 | 92.31502 | 7.03 | 0.12 | 0.0031 | 0.0432 | 0.348 | 0.0009 | 0.0024 | 0.0082 | 0.00068 | 0.0005 | 0.128 | 0 | 1 | 0 | 403493.8125 | 112.7222 | [5 empty] | 306
4 | AlSi7Mg0,3 | 92.31502 | 7.03 | 0.12 | 0.0031 | 0.0432 | 0.348 | 0.0009 | 0.0024 | 0.0082 | 0.00068 | 0.0005 | 0.128 | 0 | 1 | 0 | 23570.68 | 190.9115 | [5 empty] | 306
4 | AlSi7Mg0,3 | 92.31502 | 7.03 | 0.12 | 0.0031 | 0.0432 | 0.348 | 0.0009 | 0.0024 | 0.0082 | 0.00068 | 0.0005 | 0.128 | 0 | 1 | 0 | 29160.83 | 184.7546 | [5 empty] | 306
4 | AlSi7Mg0,3 | 92.31502 | 7.03 | 0.12 | 0.0031 | 0.0432 | 0.348 | 0.0009 | 0.0024 | 0.0082 | 0.00068 | 0.0005 | 0.128 | 0 | 1 | 0 | 770.1409 | 263.33 | [5 empty] | 306
4 | AlSi7Mg0,3 | 92.31502 | 7.03 | 0.12 | 0.0031 | 0.0432 | 0.348 | 0.0009 | 0.0024 | 0.0082 | 0.00068 | 0.0005 | 0.128 | 0 | 1 | 0 | 36678.59 | 176.0602 | [5 empty] | 306
4 | AlSi7Mg0,3 | 92.31502 | 7.03 | 0.12 | 0.0031 | 0.0432 | 0.348 | 0.0009 | 0.0024 | 0.0082 | 0.00068 | 0.0005 | 0.128 | 0 | 1 | 0 | 4652.095 | 228.4723 | [5 empty] | 306
4 | AlSi7Mg0,3 | 92.31502 | 7.03 | 0.12 | 0.0031 | 0.0432 | 0.348 | 0.0009 | 0.0024 | 0.0082 | 0.00068 | 0.0005 | 0.128 | 0 | 1 | 0 | 292.7033 | 282.8888 | [5 empty] | 306
4 | AlSi7Mg0,3 | 92.31502 | 7.03 | 0.12 | 0.0031 | 0.0432 | 0.348 | 0.0009 | 0.0024 | 0.0082 | 0.00068 | 0.0005 | 0.128 | 0 | 1 | 0 | 116.8898 | 301.1453 | [5 empty] | 306
4 | AlSi7Mg0,3 | 92.31502 | 7.03 | 0.12 | 0.0031 | 0.0432 | 0.348 | 0.0009 | 0.0024 | 0.0082 | 0.00068 | 0.0005 | 0.128 | 0 | 1 | 0 | 34071.82 | 179.1961 | [5 empty] | 306
4 | AlSi7Mg0,3 | 92.31502 | 7.03 | 0.12 | 0.0031 | 0.0432 | 0.348 | 0.0009 | 0.0024 | 0.0082 | 0.00068 | 0.0005 | 0.128 | 0 | 1 | 0 | 56799.68 | 157.4577 | [5 empty] | 306
4 | AlSi7Mg0,3 | 92.31502 | 7.03 | 0.12 | 0.0031 | 0.0432 | 0.348 | 0.0009 | 0.0024 | 0.0082 | 0.00068 | 0.0005 | 0.128 | 0 | 1 | 0 | 3018.46 | 236.9662 | [5 empty] | 306
4 | AlSi7Mg0,3 | 92.31502 | 7.03 | 0.12 | 0.0031 | 0.0432 | 0.348 | 0.0009 | 0.0024 | 0.0082 | 0.00068 | 0.0005 | 0.128 | 0 | 1 | 0 | 73794.5625 | 146.3238 | [5 empty] | 306
4 | AlSi7Mg0,3 | 92.31502 | 7.03 | 0.12 | 0.0031 | 0.0432 | 0.348 | 0.0009 | 0.0024 | 0.0082 | 0.00068 | 0.0005 | 0.128 | 0 | 1 | 0 | 2443.86 | 241.0605 | [5 empty] | 306
4 | AlSi7Mg0,3 | 92.31502 | 7.03 | 0.12 | 0.0031 | 0.0432 | 0.348 | 0.0009 | 0.0024 | 0.0082 | 0.00068 | 0.0005 | 0.128 | 0 | 1 | 0 | 37816.27 | 174.7609 | [5 empty] | 306
4 | AlSi7Mg0,3 | 92.31502 | 7.03 | 0.12 | 0.0031 | 0.0432 | 0.348 | 0.0009 | 0.0024 | 0.0082 | 0.00068 | 0.0005 | 0.128 | 0 | 1 | 0 | 318.299 | 281.2109 | [5 empty] | 306
4 | AlSi7Mg0,3 | 92.31502 | 7.03 | 0.12 | 0.0031 | 0.0432 | 0.348 | 0.0009 | 0.0024 | 0.0082 | 0.00068 | 0.0005 | 0.128 | 0 | 1 | 0 | 16704.71 | 200.5384 | [5 empty] | 306
4 | AlSi7Mg0,3 | 92.31502 | 7.03 | 0.12 | 0.0031 | 0.0432 | 0.348 | 0.0009 | 0.0024 | 0.0082 | 0.00068 | 0.0005 | 0.128 | 0 | 1 | 0 | 100682.5 | 139.8667 | [5 empty] | 306
4 | AlSi7Mg0,3 | 92.31502 | 7.03 | 0.12 | 0.0031 | 0.0432 | 0.348 | 0.0009 | 0.0024 | 0.0082 | 0.00068 | 0.0005 | 0.128 | 0 | 1 | 0 | 45962.44 | 166.4628 | [5 empty] | 306
4 | AlSi7Mg0,3 | 92.31502 | 7.03 | 0.12 | 0.0031 | 0.0432 | 0.348 | 0.0009 | 0.0024 | 0.0082 | 0.00068 | 0.0005 | 0.128 | 0 | 1 | 0 | 695.3659 | 265.3414 | [5 empty] | 306
4 | AlSi7Mg0,3 | 92.31502 | 7.03 | 0.12 | 0.0031 | 0.0432 | 0.348 | 0.0009 | 0.0024 | 0.0082 | 0.00068 | 0.0005 | 0.128 | 0 | 1 | 0 | 1371.45 | 252.154 | [5 empty] | 306
4 | AlSi7Mg0,3 | 92.31502 | 7.03 | 0.12 | 0.0031 | 0.0432 | 0.348 | 0.0009 | 0.0024 | 0.0082 | 0.00068 | 0.0005 | 0.128 | 0 | 1 | 0 | 1118567.5 | 89.76292 | [5 empty] | 306
4 | AlSi7Mg0,3 | 92.31502 | 7.03 | 0.12 | 0.0031 | 0.0432 | 0.348 | 0.0009 | 0.0024 | 0.0082 | 0.00068 | 0.0005 | 0.128 | 0 | 1 | 0 | 102.1709 | 303.3871 | [5 empty] | 306
4 | AlSi7Mg0,3 | 92.31502 | 7.03 | 0.12 | 0.0031 | 0.0432 | 0.348 | 0.0009 | 0.0024 | 0.0082 | 0.00068 | 0.0005 | 0.128 | 0 | 1 | 0 | 2477683.5 | 76.6623 | [5 empty] | 306
4 | AlSi7Mg0,3 | 92.31502 | 7.03 | 0.12 | 0.0031 | 0.0432 | 0.348 | 0.0009 | 0.0024 | 0.0082 | 0.00068 | 0.0005 | 0.128 | 0 | 1 | 0 | 142.0765 | 297.9041 | [5 empty] | 306
4 | AlSi7Mg0,3 | 92.31502 | 7.03 | 0.12 | 0.0031 | 0.0432 | 0.348 | 0.0009 | 0.0024 | 0.0082 | 0.00068 | 0.0005 | 0.128 | 0 | 1 | 0 | 27100.26 | 186.9145 | [5 empty] | 306
4 | AlSi7Mg0,3 | 92.31502 | 7.03 | 0.12 | 0.0031 | 0.0432 | 0.348 | 0.0009 | 0.0024 | 0.0082 | 0.00068 | 0.0005 | 0.128 | 0 | 1 | 0 | 19420.16 | 196.327 | [5 empty] | 306
4 | AlSi7Mg0,3 | 92.31502 | 7.03 | 0.12 | 0.0031 | 0.0432 | 0.348 | 0.0009 | 0.0024 | 0.0082 | 0.00068 | 0.0005 | 0.128 | 0 | 1 | 0 | 854.1118 | 261.2919 | [5 empty] | 306
4 | AlSi7Mg0,3 | 92.31502 | 7.03 | 0.12 | 0.0031 | 0.0432 | 0.348 | 0.0009 | 0.0024 | 0.0082 | 0.00068 | 0.0005 | 0.128 | 0 | 1 | 0 | 163220 | 130.4197 | [5 empty] | 306
4 | AlSi7Mg0,3 | 92.31502 | 7.03 | 0.12 | 0.0031 | 0.0432 | 0.348 | 0.0009 | 0.0024 | 0.0082 | 0.00068 | 0.0005 | 0.128 | 0 | 1 | 0 | 5203.148 | 226.2742 | [5 empty] | 306
4 | AlSi7Mg0,3 | 92.31502 | 7.03 | 0.12 | 0.0031 | 0.0432 | 0.348 | 0.0009 | 0.0024 | 0.0082 | 0.00068 | 0.0005 | 0.128 | 0 | 1 | 0 | 359.1246 | 278.7374 | [5 empty] | 306
4 | AlSi7Mg0,3 | 92.31502 | 7.03 | 0.12 | 0.0031 | 0.0432 | 0.348 | 0.0009 | 0.0024 | 0.0082 | 0.00068 | 0.0005 | 0.128 | 0 | 1 | 0 | 650187.8125 | 101.7657 | [5 empty] | 306
4 | AlSi7Mg0,3 | 92.31502 | 7.03 | 0.12 | 0.0031 | 0.0432 | 0.348 | 0.0009 | 0.0024 | 0.0082 | 0.00068 | 0.0005 | 0.128 | 0 | 1 | 0 | 10030.32 | 212.4317 | [5 empty] | 306
4 | AlSi7Mg0,3 | 92.31502 | 7.03 | 0.12 | 0.0031 | 0.0432 | 0.348 | 0.0009 | 0.0024 | 0.0082 | 0.00068 | 0.0005 | 0.128 | 0 | 1 | 0 | 78.71162 | 307.7322 | [5 empty] | 306
4 | AlSi7Mg0,3 | 92.31502 | 7.03 | 0.12 | 0.0031 | 0.0432 | 0.348 | 0.0009 | 0.0024 | 0.0082 | 0.00068 | 0.0005 | 0.128 | 0 | 1 | 0 | 354704.1 | 115.2423 | [5 empty] | 306
4 | AlSi7Mg0,3 | 92.31502 | 7.03 | 0.12 | 0.0031 | 0.0432 | 0.348 | 0.0009 | 0.0024 | 0.0082 | 0.00068 | 0.0005 | 0.128 | 0 | 1 | 0 | 191963.2 | 127.248 | [5 empty] | 306
4 | AlSi7Mg0,3 | 92.31502 | 7.03 | 0.12 | 0.0031 | 0.0432 | 0.348 | 0.0009 | 0.0024 | 0.0082 | 0.00068 | 0.0005 | 0.128 | 0 | 1 | 0 | 51334.71 | 161.7608 | [5 empty] | 306
4 | AlSi7Mg0,3 | 92.31502 | 7.03 | 0.12 | 0.0031 | 0.0432 | 0.348 | 0.0009 | 0.0024 | 0.0082 | 0.00068 | 0.0005 | 0.128 | 0 | 1 | 0 | 6482.006 | 221.9589 | [5 empty] | 306
4 | AlSi7Mg0,3 | 92.31502 | 7.03 | 0.12 | 0.0031 | 0.0432 | 0.348 | 0.0009 | 0.0024 | 0.0082 | 0.00068 | 0.0005 | 0.128 | 0 | 1 | 0 | 60404.96 | 154.8401 | [5 empty] | 306
4 | AlSi7Mg0,3 | 92.31502 | 7.03 | 0.12 | 0.0031 | 0.0432 | 0.348 | 0.0009 | 0.0024 | 0.0082 | 0.00068 | 0.0005 | 0.128 | 0 | 1 | 0 | 5948.385 | 223.6458 | [5 empty] | 306
4 | AlSi7Mg0,3 | 92.31502 | 7.03 | 0.12 | 0.0031 | 0.0432 | 0.348 | 0.0009 | 0.0024 | 0.0082 | 0.00068 | 0.0005 | 0.128 | 0 | 1 | 0 | 523179.625 | 106.8927 | [5 empty] | 306
4 | AlSi7Mg0,3 | 92.31502 | 7.03 | 0.12 | 0.0031 | 0.0432 | 0.348 | 0.0009 | 0.0024 | 0.0082 | 0.00068 | 0.0005 | 0.128 | 0 | 1 | 0 | 178.6742 | 293.434 | [5 empty] | 306
4 | AlSi7Mg0,3 | 92.31502 | 7.03 | 0.12 | 0.0031 | 0.0432 | 0.348 | 0.0009 | 0.0024 | 0.0082 | 0.00068 | 0.0005 | 0.128 | 0 | 1 | 0 | 258783.5625 | 121.4075 | [5 empty] | 306
4 | AlSi7Mg0,3 | 92.31502 | 7.03 | 0.12 | 0.0031 | 0.0432 | 0.348 | 0.0009 | 0.0024 | 0.0082 | 0.00068 | 0.0005 | 0.128 | 0 | 1 | 0 | 70449.36 | 148.2971 | [5 empty] | 306
4 | AlSi7Mg0,3 | 92.31502 | 7.03 | 0.12 | 0.0031 | 0.0432 | 0.348 | 0.0009 | 0.0024 | 0.0082 | 0.00068 | 0.0005 | 0.128 | 0 | 1 | 0 | 527.2407 | 270.7922 | [5 empty] | 306
4 | AlSi7Mg0,3 | 92.31502 | 7.03 | 0.12 | 0.0031 | 0.0432 | 0.348 | 0.0009 | 0.0024 | 0.0082 | 0.00068 | 0.0005 | 0.128 | 0 | 1 | 0 | 63435.23 | 152.758 | [5 empty] | 306
4 | AlSi7Mg0,3 | 92.31502 | 7.03 | 0.12 | 0.0031 | 0.0432 | 0.348 | 0.0009 | 0.0024 | 0.0082 | 0.00068 | 0.0005 | 0.128 | 0 | 1 | 0 | 933422.9375 | 93.56197 | [5 empty] | 306
4 | AlSi7Mg0,3 | 92.31502 | 7.03 | 0.12 | 0.0031 | 0.0432 | 0.348 | 0.0009 | 0.0024 | 0.0082 | 0.00068 | 0.0005 | 0.128 | 0 | 1 | 0 | 32279.79 | 181.4942 | [5 empty] | 306
4 | AlSi7Mg0,3 | 92.31502 | 7.03 | 0.12 | 0.0031 | 0.0432 | 0.348 | 0.0009 | 0.0024 | 0.0082 | 0.00068 | 0.0005 | 0.128 | 0 | 1 | 0 | 342507.3 | 115.9265 | [5 empty] | 306
4 | AlSi7Mg0,3 | 92.31502 | 7.03 | 0.12 | 0.0031 | 0.0432 | 0.348 | 0.0009 | 0.0024 | 0.0082 | 0.00068 | 0.0005 | 0.128 | 0 | 1 | 0 | 135010.9 | 134.1299 | [5 empty] | 306
4 | AlSi7Mg0,3 | 92.31502 | 7.03 | 0.12 | 0.0031 | 0.0432 | 0.348 | 0.0009 | 0.0024 | 0.0082 | 0.00068 | 0.0005 | 0.128 | 0 | 1 | 0 | 668726.0625 | 101.1026 | [5 empty] | 306
4 | AlSi7Mg0,3 | 92.31502 | 7.03 | 0.12 | 0.0031 | 0.0432 | 0.348 | 0.0009 | 0.0024 | 0.0082 | 0.00068 | 0.0005 | 0.128 | 0 | 1 | 0 | 83299.13 | 143.5729 | [5 empty] | 306
4 | AlSi7Mg0,3 | 92.31502 | 7.03 | 0.12 | 0.0031 | 0.0432 | 0.348 | 0.0009 | 0.0024 | 0.0082 | 0.00068 | 0.0005 | 0.128 | 0 | 1 | 0 | 1452.47 | 251.0518 | [5 empty] | 306
4 | AlSi7Mg0,3 | 92.31502 | 7.03 | 0.12 | 0.0031 | 0.0432 | 0.348 | 0.0009 | 0.0024 | 0.0082 | 0.00068 | 0.0005 | 0.128 | 0 | 1 | 0 | 1185.615 | 254.95 | [5 empty] | 306
4 | AlSi7Mg0,3 | 92.31502 | 7.03 | 0.12 | 0.0031 | 0.0432 | 0.348 | 0.0009 | 0.0024 | 0.0082 | 0.00068 | 0.0005 | 0.128 | 0 | 1 | 0 | 4026.132 | 231.3099 | [5 empty] | 306
4 | AlSi7Mg0,3 | 92.31502 | 7.03 | 0.12 | 0.0031 | 0.0432 | 0.348 | 0.0009 | 0.0024 | 0.0082 | 0.00068 | 0.0005 | 0.128 | 0 | 1 | 0 | 888780.1875 | 94.59091 | [5 empty] | 306
4 | AlSi7Mg0,3 | 92.31502 | 7.03 | 0.12 | 0.0031 | 0.0432 | 0.348 | 0.0009 | 0.0024 | 0.0082 | 0.00068 | 0.0005 | 0.128 | 0 | 1 | 0 | 231980.7 | 123.5454 | [5 empty] | 306
4 | AlSi7Mg0,3 | 92.31502 | 7.03 | 0.12 | 0.0031 | 0.0432 | 0.348 | 0.0009 | 0.0024 | 0.0082 | 0.00068 | 0.0005 | 0.128 | 0 | 1 | 0 | 9010.643 | 214.9463 | [5 empty] | 306
4 | AlSi7Mg0,3 | 92.31502 | 7.03 | 0.12 | 0.0031 | 0.0432 | 0.348 | 0.0009 | 0.0024 | 0.0082 | 0.00068 | 0.0005 | 0.128 | 0 | 1 | 0 | 185042.7 | 127.9659 | [5 empty] | 306
4 | AlSi7Mg0,3 | 92.31502 | 7.03 | 0.12 | 0.0031 | 0.0432 | 0.348 | 0.0009 | 0.0024 | 0.0082 | 0.00068 | 0.0005 | 0.128 | 0 | 1 | 0 | 39866.65 | 172.515 | [5 empty] | 306
4 | AlSi7Mg0,3 | 92.31502 | 7.03 | 0.12 | 0.0031 | 0.0432 | 0.348 | 0.0009 | 0.0024 | 0.0082 | 0.00068 | 0.0005 | 0.128 | 0 | 1 | 0 | 594.6579 | 268.4225 | [5 empty] | 306
4 | AlSi7Mg0,3 | 92.31502 | 7.03 | 0.12 | 0.0031 | 0.0432 | 0.348 | 0.0009 | 0.0024 | 0.0082 | 0.00068 | 0.0005 | 0.128 | 0 | 1 | 0 | 1525233.25 | 84.30322 | [5 empty] | 306
4 | AlSi7Mg0,3 | 92.31502 | 7.03 | 0.12 | 0.0031 | 0.0432 | 0.348 | 0.0009 | 0.0024 | 0.0082 | 0.00068 | 0.0005 | 0.128 | 0 | 1 | 0 | 26198.67 | 187.9117 | [5 empty] | 306
4 | AlSi7Mg0,3 | 92.31502 | 7.03 | 0.12 | 0.0031 | 0.0432 | 0.348 | 0.0009 | 0.0024 | 0.0082 | 0.00068 | 0.0005 | 0.128 | 0 | 1 | 0 | 3523.869 | 233.9263 | [5 empty] | 306
4 | AlSi7Mg0,3 | 92.31502 | 7.03 | 0.12 | 0.0031 | 0.0432 | 0.348 | 0.0009 | 0.0024 | 0.0082 | 0.00068 | 0.0005 | 0.128 | 0 | 1 | 0 | 64.32332 | 311.0947 | [5 empty] | 306
4 | AlSi7Mg0,3 | 92.31502 | 7.03 | 0.12 | 0.0031 | 0.0432 | 0.348 | 0.0009 | 0.0024 | 0.0082 | 0.00068 | 0.0005 | 0.128 | 0 | 1 | 0 | 494.4217 | 272.0578 | [5 empty] | 306
4 | AlSi7Mg0,3 | 92.31502 | 7.03 | 0.12 | 0.0031 | 0.0432 | 0.348 | 0.0009 | 0.0024 | 0.0082 | 0.00068 | 0.0005 | 0.128 | 0 | 1 | 0 | 1830.367 | 246.6112 | [5 empty] | 306
4 | AlSi7Mg0,3 | 92.31502 | 7.03 | 0.12 | 0.0031 | 0.0432 | 0.348 | 0.0009 | 0.0024 | 0.0082 | 0.00068 | 0.0005 | 0.128 | 0 | 1 | 0 | 1436803.125 | 85.24386 | [5 empty] | 306
4 | AlSi7Mg0,3 | 92.31502 | 7.03 | 0.12 | 0.0031 | 0.0432 | 0.348 | 0.0009 | 0.0024 | 0.0082 | 0.00068 | 0.0005 | 0.128 | 0 | 1 | 0 | 567989.9375 | 104.9541 | [5 empty] | 306
4 | AlSi7Mg0,3 | 92.31502 | 7.03 | 0.12 | 0.0031 | 0.0432 | 0.348 | 0.0009 | 0.0024 | 0.0082 | 0.00068 | 0.0005 | 0.128 | 0 | 1 | 0 | 18107.73 | 198.2834 | [5 empty] | 306
4 | AlSi7Mg0,3 | 92.31502 | 7.03 | 0.12 | 0.0031 | 0.0432 | 0.348 | 0.0009 | 0.0024 | 0.0082 | 0.00068 | 0.0005 | 0.128 | 0 | 1 | 0 | 66592.42 | 150.692 | [5 empty] | 306
4 | AlSi7Mg0,3 | 92.31502 | 7.03 | 0.12 | 0.0031 | 0.0432 | 0.348 | 0.0009 | 0.0024 | 0.0082 | 0.00068 | 0.0005 | 0.128 | 0 | 1 | 0 | 2242292.5 | 78.23442 | [5 empty] | 306
4 | AlSi7Mg0,3 | 92.31502 | 7.03 | 0.12 | 0.0031 | 0.0432 | 0.348 | 0.0009 | 0.0024 | 0.0082 | 0.00068 | 0.0005 | 0.128 | 0 | 1 | 0 | 107406.6 | 138.6026 | [5 empty] | 306
4 | AlSi7Mg0,3 | 92.31502 | 7.03 | 0.12 | 0.0031 | 0.0432 | 0.348 | 0.0009 | 0.0024 | 0.0082 | 0.00068 | 0.0005 | 0.128 | 0 | 1 | 0 | 2637.188 | 239.5985 | [5 empty] | 306
4 | AlSi7Mg0,3 | 92.31502 | 7.03 | 0.12 | 0.0031 | 0.0432 | 0.348 | 0.0009 | 0.0024 | 0.0082 | 0.00068 | 0.0005 | 0.128 | 0 | 1 | 0 | 11877.125 | 208.4681 | [5 empty] | 306
4 | AlSi7Mg0,3 | 92.31502 | 7.03 | 0.12 | 0.0031 | 0.0432 | 0.348 | 0.0009 | 0.0024 | 0.0082 | 0.00068 | 0.0005 | 0.128 | 0 | 1 | 0 | 3193772.25 | 72.66403 | [5 empty] | 306
5 | AlSi8Cu3 Fe | 87.0651 | 8.71 | 0.278 | 2.64 | 0.342 | 0.266 | 0.0072 | 0.0035 | 0.619 | 0.0033 | 0.0005 | 0.0654 | 0 | 1 | 0 | 357206 | 130 | 0 |  |  |  |  | 372
5 | AlSi8Cu3 Fe | 87.0651 | 8.71 | 0.278 | 2.64 | 0.342 | 0.266 | 0.0072 | 0.0035 | 0.619 | 0.0033 | 0.0005 | 0.0654 | 0 | 1 | 0 | 234736 | 130 | 0 |  |  |  |  | 372
5 | AlSi8Cu3 Fe | 87.0651 | 8.71 | 0.278 | 2.64 | 0.342 | 0.266 | 0.0072 | 0.0035 | 0.619 | 0.0033 | 0.0005 | 0.0654 | 0 | 1 | 0 | 267329 | 150 | 0 |  |  |  |  | 372
5 | AlSi8Cu3 Fe | 87.0651 | 8.71 | 0.278 | 2.64 | 0.342 | 0.266 | 0.0072 | 0.0035 | 0.619 | 0.0033 | 0.0005 | 0.0654 | 0 | 1 | 0 | 189588 | 150 | 0 |  |  |  |  | 372
5 | AlSi8Cu3 Fe | 87.0651 | 8.71 | 0.278 | 2.64 | 0.342 | 0.266 | 0.0072 | 0.0035 | 0.619 | 0.0033 | 0.0005 | 0.0654 | 0 | 1 | 0 | 10000000 | 100 | 1 |  |  |  |  | 372
5 | AlSi8Cu3 Fe | 87.0651 | 8.71 | 0.278 | 2.64 | 0.342 | 0.266 | 0.0072 | 0.0035 | 0.619 | 0.0033 | 0.0005 | 0.0654 | 0 | 1 | 0 | 106491 | 180 | 0 |  |  |  |  | 372
5 | AlSi8Cu3 Fe | 87.0651 | 8.71 | 0.278 | 2.64 | 0.342 | 0.266 | 0.0072 | 0.0035 | 0.619 | 0.0033 | 0.0005 | 0.0654 | 0 | 1 | 0 | 124329 | 180 | 0 |  |  |  |  | 372
5 | AlSi8Cu3 Fe | 87.0651 | 8.71 | 0.278 | 2.64 | 0.342 | 0.266 | 0.0072 | 0.0035 | 0.619 | 0.0033 | 0.0005 | 0.0654 | 0 | 1 | 0 | 10000000 | 110 | 1 |  |  |  |  | 372
5 | AlSi8Cu3 Fe | 87.0651 | 8.71 | 0.278 | 2.64 | 0.342 | 0.266 | 0.0072 | 0.0035 | 0.619 | 0.0033 | 0.0005 | 0.0654 | 0 | 1 | 0 | 45898 | 210 | 0 |  |  |  |  | 372
5 | AlSi8Cu3 Fe | 87.0651 | 8.71 | 0.278 | 2.64 | 0.342 | 0.266 | 0.0072 | 0.0035 | 0.619 | 0.0033 | 0.0005 | 0.0654 | 0 | 1 | 0 | 107678 | 180 | 0 |  |  |  |  | 372
5 | AlSi8Cu3 Fe | 87.0651 | 8.71 | 0.278 | 2.64 | 0.342 | 0.266 | 0.0072 | 0.0035 | 0.619 | 0.0033 | 0.0005 | 0.0654 | 0 | 1 | 0 | 1486707 | 130 | 0 |  |  |  |  | 372
5 | AlSi8Cu3 Fe | 87.0651 | 8.71 | 0.278 | 2.64 | 0.342 | 0.266 | 0.0072 | 0.0035 | 0.619 | 0.0033 | 0.0005 | 0.0654 | 0 | 1 | 0 | 198198 | 150 | 0 |  |  |  |  | 372
5 | AlSi8Cu3 Fe | 87.0651 | 8.71 | 0.278 | 2.64 | 0.342 | 0.266 | 0.0072 | 0.0035 | 0.619 | 0.0033 | 0.0005 | 0.0654 | 0 | 1 | 0 | 26686 | 210 | 0 |  |  |  |  | 372
5 | AlSi8Cu3 Fe | 87.0651 | 8.71 | 0.278 | 2.64 | 0.342 | 0.266 | 0.0072 | 0.0035 | 0.619 | 0.0033 | 0.0005 | 0.0654 | 0 | 1 | 0 | 18353 | 210 | 0 |  |  |  |  | 372
5 | AlSi8Cu3 Fe | 87.0651 | 8.71 | 0.278 | 2.64 | 0.342 | 0.266 | 0.0072 | 0.0035 | 0.619 | 0.0033 | 0.0005 | 0.0654 | 0 | 1 | 0 | 472963 | 120 | 0 |  |  |  |  | 372
5 | AlSi8Cu3 Fe | 87.0651 | 8.71 | 0.278 | 2.64 | 0.342 | 0.266 | 0.0072 | 0.0035 | 0.619 | 0.0033 | 0.0005 | 0.0654 | 0 | 1 | 0 | 104273 | 180 | 0 |  |  |  |  | 372
5 | AlSi8Cu3 Fe | 87.0651 | 8.71 | 0.278 | 2.64 | 0.342 | 0.266 | 0.0072 | 0.0035 | 0.619 | 0.0033 | 0.0005 | 0.0654 | 0 | 1 | 0 | 441771 | 110 | 0 |  |  |  |  | 372
5 | AlSi8Cu3 Fe | 87.0651 | 8.71 | 0.278 | 2.64 | 0.342 | 0.266 | 0.0072 | 0.0035 | 0.619 | 0.0033 | 0.0005 | 0.0654 | 0 | 1 | 0 | 236 | 313.01754 |  |  | 0.40807 | 0.19111 | 0.6 | 372
5 | AlSi8Cu3 Fe | 87.0651 | 8.71 | 0.278 | 2.64 | 0.342 | 0.266 | 0.0072 | 0.0035 | 0.619 | 0.0033 | 0.0005 | 0.0654 | 0 | 1 | 0 | 66 | 332.63742 |  |  | 0.43365 | 0.36683 | 0.8 | 372
5 | AlSi8Cu3 Fe | 87.0651 | 8.71 | 0.278 | 2.64 | 0.342 | 0.266 | 0.0072 | 0.0035 | 0.619 | 0.0033 | 0.0005 | 0.0654 | 0 | 1 | 0 | 1259 | 272.81275 |  |  | 0.35566 | 0.0441 | 0.4 | 372
5 | AlSi8Cu3 Fe | 87.0651 | 8.71 | 0.278 | 2.64 | 0.342 | 0.266 | 0.0072 | 0.0035 | 0.619 | 0.0033 | 0.0005 | 0.0654 | 0 | 1 | 0 | 113696 | 154.08596 |  |  | 0.19919 | 0 | 0.2 | 372
5 | AlSi8Cu3 Fe | 87.0651 | 8.71 | 0.278 | 2.64 | 0.342 | 0.266 | 0.0072 | 0.0035 | 0.619 | 0.0033 | 0.0005 | 0.0654 | 0 | 1 | 0 | 12708 | 230.15924 |  |  | 0.30481 | 0 | 0.3 | 372
5 | AlSi8Cu3 Fe | 87.0651 | 8.71 | 0.278 | 2.64 | 0.342 | 0.266 | 0.0072 | 0.0035 | 0.619 | 0.0033 | 0.0005 | 0.0654 | 0 | 1 | 0 | 20 | 348.77267 |  |  | 0.45468 | 0.54603 | 1 | 372
5 | AlSi8Cu3 Fe | 87.0651 | 8.71 | 0.278 | 2.64 | 0.342 | 0.266 | 0.0072 | 0.0035 | 0.619 | 0.0033 | 0.0005 | 0.0654 | 0 | 1 | 0 | 6 | 384.97436 |  |  | 0.50188 | 1.49848 | 2 | 372
5 | AlSi8Cu3 Fe | 87.0651 | 8.71 | 0.278 | 2.64 | 0.342 | 0.266 | 0.0072 | 0.0035 | 0.619 | 0.0033 | 0.0005 | 0.0654 | 0 | 1 | 0 | 418850 | 117.25446 |  |  | 0.15111 | 0 | 0.15 | 372
5 | AlSi8Cu3 Fe | 87.0651 | 8.71 | 0.278 | 2.64 | 0.342 | 0.266 | 0.0072 | 0.0035 | 0.619 | 0.0033 | 0.0005 | 0.0654 | 0 | 1 | 0 | 10000000 | 94.12929 |  |  | 0.12 | 0 | 0.12 | 372
5 | AlSi8Cu3 Fe | 87.0651 | 8.71 | 0.278 | 2.64 | 0.342 | 0.266 | 0.0072 | 0.0035 | 0.619 | 0.0033 | 0.0005 | 0.0654 | 0 | 1 | 0 | 272852 | 115.86743 |  |  | 0.14946 | 0 | 0.15 | 372
5 | AlSi8Cu3 Fe | 87.0651 | 8.71 | 0.278 | 2.64 | 0.342 | 0.266 | 0.0072 | 0.0035 | 0.619 | 0.0033 | 0.0005 | 0.0654 | 0 | 1 | 0 | 374 | 312.56345 |  |  | 0.40748 | 0.19209 | 0.6 | 372
5 | AlSi8Cu3 Fe | 87.0651 | 8.71 | 0.278 | 2.64 | 0.342 | 0.266 | 0.0072 | 0.0035 | 0.619 | 0.0033 | 0.0005 | 0.0654 | 0 | 1 | 0 | 44 | 348.08448 |  |  | 0.45379 | 0.5462 | 1 | 372
5 | AlSi8Cu3 Fe | 87.0651 | 8.71 | 0.278 | 2.64 | 0.342 | 0.266 | 0.0072 | 0.0035 | 0.619 | 0.0033 | 0.0005 | 0.0654 | 0 | 1 | 0 | 3271 | 276.67033 |  |  | 0.36069 | 0.03921 | 0.4 | 372
5 | AlSi8Cu3 Fe | 87.0651 | 8.71 | 0.278 | 2.64 | 0.342 | 0.266 | 0.0072 | 0.0035 | 0.619 | 0.0033 | 0.0005 | 0.0654 | 0 | 1 | 0 | 73023 | 153.24002 |  |  | 0.1997 | 0 | 0.2 | 372
5 | AlSi8Cu3 Fe | 87.0651 | 8.71 | 0.278 | 2.64 | 0.342 | 0.266 | 0.0072 | 0.0035 | 0.619 | 0.0033 | 0.0005 | 0.0654 | 0 | 1 | 0 | 4 | 384.77014 |  |  | 0.50161 | 1.49853 | 2 | 372
5 | AlSi8Cu3 Fe | 87.0651 | 8.71 | 0.278 | 2.64 | 0.342 | 0.266 | 0.0072 | 0.0035 | 0.619 | 0.0033 | 0.0005 | 0.0654 | 0 | 1 | 0 | 4040.158 | 251.8431 | [5 empty] | 372
5 | AlSi8Cu3 Fe | 87.0651 | 8.71 | 0.278 | 2.64 | 0.342 | 0.266 | 0.0072 | 0.0035 | 0.619 | 0.0033 | 0.0005 | 0.0654 | 0 | 1 | 0 | 331.0744 | 308.0782 | [5 empty] | 372
5 | AlSi8Cu3 Fe | 87.0651 | 8.71 | 0.278 | 2.64 | 0.342 | 0.266 | 0.0072 | 0.0035 | 0.619 | 0.0033 | 0.0005 | 0.0654 | 0 | 1 | 0 | 19.23486 | 356.3011 | [5 empty] | 372
5 | AlSi8Cu3 Fe | 87.0651 | 8.71 | 0.278 | 2.64 | 0.342 | 0.266 | 0.0072 | 0.0035 | 0.619 | 0.0033 | 0.0005 | 0.0654 | 0 | 1 | 0 | 1987.049 | 272.425 | [5 empty] | 372
5 | AlSi8Cu3 Fe | 87.0651 | 8.71 | 0.278 | 2.64 | 0.342 | 0.266 | 0.0072 | 0.0035 | 0.619 | 0.0033 | 0.0005 | 0.0654 | 0 | 1 | 0 | 24549.51 | 207.285 | [5 empty] | 372
5 | AlSi8Cu3 Fe | 87.0651 | 8.71 | 0.278 | 2.64 | 0.342 | 0.266 | 0.0072 | 0.0035 | 0.619 | 0.0033 | 0.0005 | 0.0654 | 0 | 1 | 0 | 11.9102 | 364.6861 | [5 empty] | 372
5 | AlSi8Cu3 Fe | 87.0651 | 8.71 | 0.278 | 2.64 | 0.342 | 0.266 | 0.0072 | 0.0035 | 0.619 | 0.0033 | 0.0005 | 0.0654 | 0 | 1 | 0 | 735849.25 | 123.9085 | [5 empty] | 372
5 | AlSi8Cu3 Fe | 87.0651 | 8.71 | 0.278 | 2.64 | 0.342 | 0.266 | 0.0072 | 0.0035 | 0.619 | 0.0033 | 0.0005 | 0.0654 | 0 | 1 | 0 | 3858263.75 | 103.4769 | [5 empty] | 372
5 | AlSi8Cu3 Fe | 87.0651 | 8.71 | 0.278 | 2.64 | 0.342 | 0.266 | 0.0072 | 0.0035 | 0.619 | 0.0033 | 0.0005 | 0.0654 | 0 | 1 | 0 | 351946.7 | 140.2919 | [5 empty] | 372
5 | AlSi8Cu3 Fe | 87.0651 | 8.71 | 0.278 | 2.64 | 0.342 | 0.266 | 0.0072 | 0.0035 | 0.619 | 0.0033 | 0.0005 | 0.0654 | 0 | 1 | 0 | 2141.106 | 270.2349 | [5 empty] | 372
5 | AlSi8Cu3 Fe | 87.0651 | 8.71 | 0.278 | 2.64 | 0.342 | 0.266 | 0.0072 | 0.0035 | 0.619 | 0.0033 | 0.0005 | 0.0654 | 0 | 1 | 0 | 40.59658 | 343.1776 | [5 empty] | 372
5 | AlSi8Cu3 Fe | 87.0651 | 8.71 | 0.278 | 2.64 | 0.342 | 0.266 | 0.0072 | 0.0035 | 0.619 | 0.0033 | 0.0005 | 0.0654 | 0 | 1 | 0 | 232778 | 149.6029 | [5 empty] | 372
5 | AlSi8Cu3 Fe | 87.0651 | 8.71 | 0.278 | 2.64 | 0.342 | 0.266 | 0.0072 | 0.0035 | 0.619 | 0.0033 | 0.0005 | 0.0654 | 0 | 1 | 0 | 494.8293 | 301.6651 | [5 empty] | 372
5 | AlSi8Cu3 Fe | 87.0651 | 8.71 | 0.278 | 2.64 | 0.342 | 0.266 | 0.0072 | 0.0035 | 0.619 | 0.0033 | 0.0005 | 0.0654 | 0 | 1 | 0 | 8.828098 | 376.7645 | [5 empty] | 372
5 | AlSi8Cu3 Fe | 87.0651 | 8.71 | 0.278 | 2.64 | 0.342 | 0.266 | 0.0072 | 0.0035 | 0.619 | 0.0033 | 0.0005 | 0.0654 | 0 | 1 | 0 | 103758.3 | 171.3678 | [5 empty] | 372
5 | AlSi8Cu3 Fe | 87.0651 | 8.71 | 0.278 | 2.64 | 0.342 | 0.266 | 0.0072 | 0.0035 | 0.619 | 0.0033 | 0.0005 | 0.0654 | 0 | 1 | 0 | 154.1288 | 320.3275 | [5 empty] | 372
5 | AlSi8Cu3 Fe | 87.0651 | 8.71 | 0.278 | 2.64 | 0.342 | 0.266 | 0.0072 | 0.0035 | 0.619 | 0.0033 | 0.0005 | 0.0654 | 0 | 1 | 0 | 6408.167 | 240.8473 | [5 empty] | 372
5 | AlSi8Cu3 Fe | 87.0651 | 8.71 | 0.278 | 2.64 | 0.342 | 0.266 | 0.0072 | 0.0035 | 0.619 | 0.0033 | 0.0005 | 0.0654 | 0 | 1 | 0 | 2774.537 | 262.6338 | [5 empty] | 372
5 | AlSi8Cu3 Fe | 87.0651 | 8.71 | 0.278 | 2.64 | 0.342 | 0.266 | 0.0072 | 0.0035 | 0.619 | 0.0033 | 0.0005 | 0.0654 | 0 | 1 | 0 | 22.73114 | 353.4827 | [5 empty] | 372
5 | AlSi8Cu3 Fe | 87.0651 | 8.71 | 0.278 | 2.64 | 0.342 | 0.266 | 0.0072 | 0.0035 | 0.619 | 0.0033 | 0.0005 | 0.0654 | 0 | 1 | 0 | 32899.66 | 199.9048 | [5 empty] | 372
5 | AlSi8Cu3 Fe | 87.0651 | 8.71 | 0.278 | 2.64 | 0.342 | 0.266 | 0.0072 | 0.0035 | 0.619 | 0.0033 | 0.0005 | 0.0654 | 0 | 1 | 0 | 1640385 | 112.2836 | [5 empty] | 372
5 | AlSi8Cu3 Fe | 87.0651 | 8.71 | 0.278 | 2.64 | 0.342 | 0.266 | 0.0072 | 0.0035 | 0.619 | 0.0033 | 0.0005 | 0.0654 | 0 | 1 | 0 | 14.79999 | 360.6756 | [5 empty] | 372
5 | AlSi8Cu3 Fe | 87.0651 | 8.71 | 0.278 | 2.64 | 0.342 | 0.266 | 0.0072 | 0.0035 | 0.619 | 0.0033 | 0.0005 | 0.0654 | 0 | 1 | 0 | 3712.754 | 254.1793 | [5 empty] | 372
5 | AlSi8Cu3 Fe | 87.0651 | 8.71 | 0.278 | 2.64 | 0.342 | 0.266 | 0.0072 | 0.0035 | 0.619 | 0.0033 | 0.0005 | 0.0654 | 0 | 1 | 0 | 21490.65 | 210.7782 | [5 empty] | 372
5 | AlSi8Cu3 Fe | 87.0651 | 8.71 | 0.278 | 2.64 | 0.342 | 0.266 | 0.0072 | 0.0035 | 0.619 | 0.0033 | 0.0005 | 0.0654 | 0 | 1 | 0 | 50.06795 | 339.0837 | [5 empty] | 372
5 | AlSi8Cu3 Fe | 87.0651 | 8.71 | 0.278 | 2.64 | 0.342 | 0.266 | 0.0072 | 0.0035 | 0.619 | 0.0033 | 0.0005 | 0.0654 | 0 | 1 | 0 | 311456.375 | 143.0069 | [5 empty] | 372
5 | AlSi8Cu3 Fe | 87.0651 | 8.71 | 0.278 | 2.64 | 0.342 | 0.266 | 0.0072 | 0.0035 | 0.619 | 0.0033 | 0.0005 | 0.0654 | 0 | 1 | 0 | 7162.543 | 238.1944 | [5 empty] | 372
5 | AlSi8Cu3 Fe | 87.0651 | 8.71 | 0.278 | 2.64 | 0.342 | 0.266 | 0.0072 | 0.0035 | 0.619 | 0.0033 | 0.0005 | 0.0654 | 0 | 1 | 0 | 9826.5625 | 230.6991 | [5 empty] | 372
5 | AlSi8Cu3 Fe | 87.0651 | 8.71 | 0.278 | 2.64 | 0.342 | 0.266 | 0.0072 | 0.0035 | 0.619 | 0.0033 | 0.0005 | 0.0654 | 0 | 1 | 0 | 105.9633 | 326.3566 | [5 empty] | 372
5 | AlSi8Cu3 Fe | 87.0651 | 8.71 | 0.278 | 2.64 | 0.342 | 0.266 | 0.0072 | 0.0035 | 0.619 | 0.0033 | 0.0005 | 0.0654 | 0 | 1 | 0 | 15058.64 | 220.1145 | [5 empty] | 372
5 | AlSi8Cu3 Fe | 87.0651 | 8.71 | 0.278 | 2.64 | 0.342 | 0.266 | 0.0072 | 0.0035 | 0.619 | 0.0033 | 0.0005 | 0.0654 | 0 | 1 | 0 | 1362.427 | 283.9209 | [5 empty] | 372
5 | AlSi8Cu3 Fe | 87.0651 | 8.71 | 0.278 | 2.64 | 0.342 | 0.266 | 0.0072 | 0.0035 | 0.619 | 0.0033 | 0.0005 | 0.0654 | 0 | 1 | 0 | 27.8365 | 350.1674 | [5 empty] | 372
5 | AlSi8Cu3 Fe | 87.0651 | 8.71 | 0.278 | 2.64 | 0.342 | 0.266 | 0.0072 | 0.0035 | 0.619 | 0.0033 | 0.0005 | 0.0654 | 0 | 1 | 0 | 9.259945 | 372.3929 | [5 empty] | 372
5 | AlSi8Cu3 Fe | 87.0651 | 8.71 | 0.278 | 2.64 | 0.342 | 0.266 | 0.0072 | 0.0035 | 0.619 | 0.0033 | 0.0005 | 0.0654 | 0 | 1 | 0 | 13020.46 | 223.9321 | [5 empty] | 372
5 | AlSi8Cu3 Fe | 87.0651 | 8.71 | 0.278 | 2.64 | 0.342 | 0.266 | 0.0072 | 0.0035 | 0.619 | 0.0033 | 0.0005 | 0.0654 | 0 | 1 | 0 | 36996.61 | 197.4678 | [5 empty] | 372
5 | AlSi8Cu3 Fe | 87.0651 | 8.71 | 0.278 | 2.64 | 0.342 | 0.266 | 0.0072 | 0.0035 | 0.619 | 0.0033 | 0.0005 | 0.0654 | 0 | 1 | 0 | 789.4291 | 294.2613 | [5 empty] | 372
5 | AlSi8Cu3 Fe | 87.0651 | 8.71 | 0.278 | 2.64 | 0.342 | 0.266 | 0.0072 | 0.0035 | 0.619 | 0.0033 | 0.0005 | 0.0654 | 0 | 1 | 0 | 65125.31 | 183.9134 | [5 empty] | 372
5 | AlSi8Cu3 Fe | 87.0651 | 8.71 | 0.278 | 2.64 | 0.342 | 0.266 | 0.0072 | 0.0035 | 0.619 | 0.0033 | 0.0005 | 0.0654 | 0 | 1 | 0 | 576.4267 | 299.2457 | [5 empty] | 372
5 | AlSi8Cu3 Fe | 87.0651 | 8.71 | 0.278 | 2.64 | 0.342 | 0.266 | 0.0072 | 0.0035 | 0.619 | 0.0033 | 0.0005 | 0.0654 | 0 | 1 | 0 | 15993.95 | 218.5327 | [5 empty] | 372
5 | AlSi8Cu3 Fe | 87.0651 | 8.71 | 0.278 | 2.64 | 0.342 | 0.266 | 0.0072 | 0.0035 | 0.619 | 0.0033 | 0.0005 | 0.0654 | 0 | 1 | 0 | 31.3011 | 348.1248 | [5 empty] | 372
5 | AlSi8Cu3 Fe | 87.0651 | 8.71 | 0.278 | 2.64 | 0.342 | 0.266 | 0.0072 | 0.0035 | 0.619 | 0.0033 | 0.0005 | 0.0654 | 0 | 1 | 0 | 4380.67 | 249.9142 | [5 empty] | 372
5 | AlSi8Cu3 Fe | 87.0651 | 8.71 | 0.278 | 2.64 | 0.342 | 0.266 | 0.0072 | 0.0035 | 0.619 | 0.0033 | 0.0005 | 0.0654 | 0 | 1 | 0 | 87194.92 | 176.0526 | [5 empty] | 372
5 | AlSi8Cu3 Fe | 87.0651 | 8.71 | 0.278 | 2.64 | 0.342 | 0.266 | 0.0072 | 0.0035 | 0.619 | 0.0033 | 0.0005 | 0.0654 | 0 | 1 | 0 | 23501.06 | 208.4306 | [5 empty] | 372
5 | AlSi8Cu3 Fe | 87.0651 | 8.71 | 0.278 | 2.64 | 0.342 | 0.266 | 0.0072 | 0.0035 | 0.619 | 0.0033 | 0.0005 | 0.0654 | 0 | 1 | 0 | 88.91101 | 328.8053 | [5 empty] | 372
5 | AlSi8Cu3 Fe | 87.0651 | 8.71 | 0.278 | 2.64 | 0.342 | 0.266 | 0.0072 | 0.0035 | 0.619 | 0.0033 | 0.0005 | 0.0654 | 0 | 1 | 0 | 246.9004 | 312.751 | [5 empty] | 372
5 | AlSi8Cu3 Fe | 87.0651 | 8.71 | 0.278 | 2.64 | 0.342 | 0.266 | 0.0072 | 0.0035 | 0.619 | 0.0033 | 0.0005 | 0.0654 | 0 | 1 | 0 | 1253138.625 | 115.0563 | [5 empty] | 372
5 | AlSi8Cu3 Fe | 87.0651 | 8.71 | 0.278 | 2.64 | 0.342 | 0.266 | 0.0072 | 0.0035 | 0.619 | 0.0033 | 0.0005 | 0.0654 | 0 | 1 | 0 | 8.942108 | 375.122 | [5 empty] | 372
5 | AlSi8Cu3 Fe | 87.0651 | 8.71 | 0.278 | 2.64 | 0.342 | 0.266 | 0.0072 | 0.0035 | 0.619 | 0.0033 | 0.0005 | 0.0654 | 0 | 1 | 0 | 5897624 | 99.1076 | [5 empty] | 372
5 | AlSi8Cu3 Fe | 87.0651 | 8.71 | 0.278 | 2.64 | 0.342 | 0.266 | 0.0072 | 0.0035 | 0.619 | 0.0033 | 0.0005 | 0.0654 | 0 | 1 | 0 | 10.45206 | 368.4471 | [5 empty] | 372
5 | AlSi8Cu3 Fe | 87.0651 | 8.71 | 0.278 | 2.64 | 0.342 | 0.266 | 0.0072 | 0.0035 | 0.619 | 0.0033 | 0.0005 | 0.0654 | 0 | 1 | 0 | 8787.76 | 233.3285 | [5 empty] | 372
5 | AlSi8Cu3 Fe | 87.0651 | 8.71 | 0.278 | 2.64 | 0.342 | 0.266 | 0.0072 | 0.0035 | 0.619 | 0.0033 | 0.0005 | 0.0654 | 0 | 1 | 0 | 5431.87 | 244.7873 | [5 empty] | 372
5 | AlSi8Cu3 Fe | 87.0651 | 8.71 | 0.278 | 2.64 | 0.342 | 0.266 | 0.0072 | 0.0035 | 0.619 | 0.0033 | 0.0005 | 0.0654 | 0 | 1 | 0 | 123.6752 | 323.8755 | [5 empty] | 372
5 | AlSi8Cu3 Fe | 87.0651 | 8.71 | 0.278 | 2.64 | 0.342 | 0.266 | 0.0072 | 0.0035 | 0.619 | 0.0033 | 0.0005 | 0.0654 | 0 | 1 | 0 | 133634.4375 | 164.5518 | [5 empty] | 372
5 | AlSi8Cu3 Fe | 87.0651 | 8.71 | 0.278 | 2.64 | 0.342 | 0.266 | 0.0072 | 0.0035 | 0.619 | 0.0033 | 0.0005 | 0.0654 | 0 | 1 | 0 | 1487.255 | 281.2449 | [5 empty] | 372
5 | AlSi8Cu3 Fe | 87.0651 | 8.71 | 0.278 | 2.64 | 0.342 | 0.266 | 0.0072 | 0.0035 | 0.619 | 0.0033 | 0.0005 | 0.0654 | 0 | 1 | 0 | 36.69744 | 345.1136 | [5 empty] | 372
5 | AlSi8Cu3 Fe | 87.0651 | 8.71 | 0.278 | 2.64 | 0.342 | 0.266 | 0.0072 | 0.0035 | 0.619 | 0.0033 | 0.0005 | 0.0654 | 0 | 1 | 0 | 567776.0625 | 129.6684 | [5 empty] | 372
5 | AlSi8Cu3 Fe | 87.0651 | 8.71 | 0.278 | 2.64 | 0.342 | 0.266 | 0.0072 | 0.0035 | 0.619 | 0.0033 | 0.0005 | 0.0654 | 0 | 1 | 0 | 2613.001 | 264.3931 | [5 empty] | 372
5 | AlSi8Cu3 Fe | 87.0651 | 8.71 | 0.278 | 2.64 | 0.342 | 0.266 | 0.0072 | 0.0035 | 0.619 | 0.0033 | 0.0005 | 0.0654 | 0 | 1 | 0 | 8.580101 | 380.4118 | [5 empty] | 372
5 | AlSi8Cu3 Fe | 87.0651 | 8.71 | 0.278 | 2.64 | 0.342 | 0.266 | 0.0072 | 0.0035 | 0.619 | 0.0033 | 0.0005 | 0.0654 | 0 | 1 | 0 | 271277.9375 | 146.0748 | [5 empty] | 372
5 | AlSi8Cu3 Fe | 87.0651 | 8.71 | 0.278 | 2.64 | 0.342 | 0.266 | 0.0072 | 0.0035 | 0.619 | 0.0033 | 0.0005 | 0.0654 | 0 | 1 | 0 | 154231.9 | 160.6906 | [5 empty] | 372
5 | AlSi8Cu3 Fe | 87.0651 | 8.71 | 0.278 | 2.64 | 0.342 | 0.266 | 0.0072 | 0.0035 | 0.619 | 0.0033 | 0.0005 | 0.0654 | 0 | 1 | 0 | 29227.47 | 202.7064 | [5 empty] | 372
5 | AlSi8Cu3 Fe | 87.0651 | 8.71 | 0.278 | 2.64 | 0.342 | 0.266 | 0.0072 | 0.0035 | 0.619 | 0.0033 | 0.0005 | 0.0654 | 0 | 1 | 0 | 1766.548 | 275.9915 | [5 empty] | 372
5 | AlSi8Cu3 Fe | 87.0651 | 8.71 | 0.278 | 2.64 | 0.342 | 0.266 | 0.0072 | 0.0035 | 0.619 | 0.0033 | 0.0005 | 0.0654 | 0 | 1 | 0 | 43133.6 | 194.2811 | [5 empty] | 372
5 | AlSi8Cu3 Fe | 87.0651 | 8.71 | 0.278 | 2.64 | 0.342 | 0.266 | 0.0072 | 0.0035 | 0.619 | 0.0033 | 0.0005 | 0.0654 | 0 | 1 | 0 | 1651.611 | 278.0452 | [5 empty] | 372
5 | AlSi8Cu3 Fe | 87.0651 | 8.71 | 0.278 | 2.64 | 0.342 | 0.266 | 0.0072 | 0.0035 | 0.619 | 0.0033 | 0.0005 | 0.0654 | 0 | 1 | 0 | 428694.8 | 135.91 | [5 empty] | 372
5 | AlSi8Cu3 Fe | 87.0651 | 8.71 | 0.278 | 2.64 | 0.342 | 0.266 | 0.0072 | 0.0035 | 0.619 | 0.0033 | 0.0005 | 0.0654 | 0 | 1 | 0 | 12.86511 | 363.0051 | [5 empty] | 372
5 | AlSi8Cu3 Fe | 87.0651 | 8.71 | 0.278 | 2.64 | 0.342 | 0.266 | 0.0072 | 0.0035 | 0.619 | 0.0033 | 0.0005 | 0.0654 | 0 | 1 | 0 | 200823 | 153.5803 | [5 empty] | 372
5 | AlSi8Cu3 Fe | 87.0651 | 8.71 | 0.278 | 2.64 | 0.342 | 0.266 | 0.0072 | 0.0035 | 0.619 | 0.0033 | 0.0005 | 0.0654 | 0 | 1 | 0 | 59568.65 | 186.3157 | [5 empty] | 372
5 | AlSi8Cu3 Fe | 87.0651 | 8.71 | 0.278 | 2.64 | 0.342 | 0.266 | 0.0072 | 0.0035 | 0.619 | 0.0033 | 0.0005 | 0.0654 | 0 | 1 | 0 | 60.35937 | 335.4411 | [5 empty] | 372
5 | AlSi8Cu3 Fe | 87.0651 | 8.71 | 0.278 | 2.64 | 0.342 | 0.266 | 0.0072 | 0.0035 | 0.619 | 0.0033 | 0.0005 | 0.0654 | 0 | 1 | 0 | 48689.16 | 191.7464 | [5 empty] | 372
5 | AlSi8Cu3 Fe | 87.0651 | 8.71 | 0.278 | 2.64 | 0.342 | 0.266 | 0.0072 | 0.0035 | 0.619 | 0.0033 | 0.0005 | 0.0654 | 0 | 1 | 0 | 890096.625 | 119.6812 | [5 empty] | 372
5 | AlSi8Cu3 Fe | 87.0651 | 8.71 | 0.278 | 2.64 | 0.342 | 0.266 | 0.0072 | 0.0035 | 0.619 | 0.0033 | 0.0005 | 0.0654 | 0 | 1 | 0 | 11631.89 | 226.7298 | [5 empty] | 372
5 | AlSi8Cu3 Fe | 87.0651 | 8.71 | 0.278 | 2.64 | 0.342 | 0.266 | 0.0072 | 0.0035 | 0.619 | 0.0033 | 0.0005 | 0.0654 | 0 | 1 | 0 | 261294 | 146.9078 | [5 empty] | 372
5 | AlSi8Cu3 Fe | 87.0651 | 8.71 | 0.278 | 2.64 | 0.342 | 0.266 | 0.0072 | 0.0035 | 0.619 | 0.0033 | 0.0005 | 0.0654 | 0 | 1 | 0 | 113004 | 169.0686 | [5 empty] | 372
5 | AlSi8Cu3 Fe | 87.0651 | 8.71 | 0.278 | 2.64 | 0.342 | 0.266 | 0.0072 | 0.0035 | 0.619 | 0.0033 | 0.0005 | 0.0654 | 0 | 1 | 0 | 588790 | 128.8611 | [5 empty] | 372
5 | AlSi8Cu3 Fe | 87.0651 | 8.71 | 0.278 | 2.64 | 0.342 | 0.266 | 0.0072 | 0.0035 | 0.619 | 0.0033 | 0.0005 | 0.0654 | 0 | 1 | 0 | 73747.26 | 180.5644 | [5 empty] | 372
5 | AlSi8Cu3 Fe | 87.0651 | 8.71 | 0.278 | 2.64 | 0.342 | 0.266 | 0.0072 | 0.0035 | 0.619 | 0.0033 | 0.0005 | 0.0654 | 0 | 1 | 0 | 268.4143 | 311.4092 | [5 empty] | 372
5 | AlSi8Cu3 Fe | 87.0651 | 8.71 | 0.278 | 2.64 | 0.342 | 0.266 | 0.0072 | 0.0035 | 0.619 | 0.0033 | 0.0005 | 0.0654 | 0 | 1 | 0 | 199.7438 | 316.1548 | [5 empty] | 372
5 | AlSi8Cu3 Fe | 87.0651 | 8.71 | 0.278 | 2.64 | 0.342 | 0.266 | 0.0072 | 0.0035 | 0.619 | 0.0033 | 0.0005 | 0.0654 | 0 | 1 | 0 | 1201.986 | 287.3754 | [5 empty] | 372
5 | AlSi8Cu3 Fe | 87.0651 | 8.71 | 0.278 | 2.64 | 0.342 | 0.266 | 0.0072 | 0.0035 | 0.619 | 0.0033 | 0.0005 | 0.0654 | 0 | 1 | 0 | 841292.0625 | 120.9339 | [5 empty] | 372
5 | AlSi8Cu3 Fe | 87.0651 | 8.71 | 0.278 | 2.64 | 0.342 | 0.266 | 0.0072 | 0.0035 | 0.619 | 0.0033 | 0.0005 | 0.0654 | 0 | 1 | 0 | 182325.5625 | 156.1831 | [5 empty] | 372
5 | AlSi8Cu3 Fe | 87.0651 | 8.71 | 0.278 | 2.64 | 0.342 | 0.266 | 0.0072 | 0.0035 | 0.619 | 0.0033 | 0.0005 | 0.0654 | 0 | 1 | 0 | 2354.018 | 267.4544 | [5 empty] | 372
5 | AlSi8Cu3 Fe | 87.0651 | 8.71 | 0.278 | 2.64 | 0.342 | 0.266 | 0.0072 | 0.0035 | 0.619 | 0.0033 | 0.0005 | 0.0654 | 0 | 1 | 0 | 149307.5625 | 161.5646 | [5 empty] | 372
5 | AlSi8Cu3 Fe | 87.0651 | 8.71 | 0.278 | 2.64 | 0.342 | 0.266 | 0.0072 | 0.0035 | 0.619 | 0.0033 | 0.0005 | 0.0654 | 0 | 1 | 0 | 17749.63 | 215.7986 | [5 empty] | 372
5 | AlSi8Cu3 Fe | 87.0651 | 8.71 | 0.278 | 2.64 | 0.342 | 0.266 | 0.0072 | 0.0035 | 0.619 | 0.0033 | 0.0005 | 0.0654 | 0 | 1 | 0 | 70.64445 | 332.5562 | [5 empty] | 372
5 | AlSi8Cu3 Fe | 87.0651 | 8.71 | 0.278 | 2.64 | 0.342 | 0.266 | 0.0072 | 0.0035 | 0.619 | 0.0033 | 0.0005 | 0.0654 | 0 | 1 | 0 | 2389674.75 | 108.4096 | [5 empty] | 372
5 | AlSi8Cu3 Fe | 87.0651 | 8.71 | 0.278 | 2.64 | 0.342 | 0.266 | 0.0072 | 0.0035 | 0.619 | 0.0033 | 0.0005 | 0.0654 | 0 | 1 | 0 | 8348.403 | 234.5424 | [5 empty] | 372
5 | AlSi8Cu3 Fe | 87.0651 | 8.71 | 0.278 | 2.64 | 0.342 | 0.266 | 0.0072 | 0.0035 | 0.619 | 0.0033 | 0.0005 | 0.0654 | 0 | 1 | 0 | 992.9971 | 290.5606 | [5 empty] | 372
5 | AlSi8Cu3 Fe | 87.0651 | 8.71 | 0.278 | 2.64 | 0.342 | 0.266 | 0.0072 | 0.0035 | 0.619 | 0.0033 | 0.0005 | 0.0654 | 0 | 1 | 0 | 8.311628 | 384.5053 | [5 empty] | 372
5 | AlSi8Cu3 Fe | 87.0651 | 8.71 | 0.278 | 2.64 | 0.342 | 0.266 | 0.0072 | 0.0035 | 0.619 | 0.0033 | 0.0005 | 0.0654 | 0 | 1 | 0 | 55.75914 | 336.9819 | [5 empty] | 372
5 | AlSi8Cu3 Fe | 87.0651 | 8.71 | 0.278 | 2.64 | 0.342 | 0.266 | 0.0072 | 0.0035 | 0.619 | 0.0033 | 0.0005 | 0.0654 | 0 | 1 | 0 | 376.8229 | 306.0032 | [5 empty] | 372
5 | AlSi8Cu3 Fe | 87.0651 | 8.71 | 0.278 | 2.64 | 0.342 | 0.266 | 0.0072 | 0.0035 | 0.619 | 0.0033 | 0.0005 | 0.0654 | 0 | 1 | 0 | 2138159 | 109.5548 | [5 empty] | 372
5 | AlSi8Cu3 Fe | 87.0651 | 8.71 | 0.278 | 2.64 | 0.342 | 0.266 | 0.0072 | 0.0035 | 0.619 | 0.0033 | 0.0005 | 0.0654 | 0 | 1 | 0 | 476747.5 | 133.55 | [5 empty] | 372
5 | AlSi8Cu3 Fe | 87.0651 | 8.71 | 0.278 | 2.64 | 0.342 | 0.266 | 0.0072 | 0.0035 | 0.619 | 0.0033 | 0.0005 | 0.0654 | 0 | 1 | 0 | 4915.37 | 247.169 | [5 empty] | 372
5 | AlSi8Cu3 Fe | 87.0651 | 8.71 | 0.278 | 2.64 | 0.342 | 0.266 | 0.0072 | 0.0035 | 0.619 | 0.0033 | 0.0005 | 0.0654 | 0 | 1 | 0 | 53457.75 | 189.2312 | [5 empty] | 372
5 | AlSi8Cu3 Fe | 87.0651 | 8.71 | 0.278 | 2.64 | 0.342 | 0.266 | 0.0072 | 0.0035 | 0.619 | 0.0033 | 0.0005 | 0.0654 | 0 | 1 | 0 | 4897262 | 101.0215 | [5 empty] | 372
5 | AlSi8Cu3 Fe | 87.0651 | 8.71 | 0.278 | 2.64 | 0.342 | 0.266 | 0.0072 | 0.0035 | 0.619 | 0.0033 | 0.0005 | 0.0654 | 0 | 1 | 0 | 92321.71875 | 174.5136 | [5 empty] | 372
5 | AlSi8Cu3 Fe | 87.0651 | 8.71 | 0.278 | 2.64 | 0.342 | 0.266 | 0.0072 | 0.0035 | 0.619 | 0.0033 | 0.0005 | 0.0654 | 0 | 1 | 0 | 644.9255 | 297.4659 | [5 empty] | 372
5 | AlSi8Cu3 Fe | 87.0651 | 8.71 | 0.278 | 2.64 | 0.342 | 0.266 | 0.0072 | 0.0035 | 0.619 | 0.0033 | 0.0005 | 0.0654 | 0 | 1 | 0 | 3081.645 | 259.5678 | [5 empty] | 372
5 | AlSi8Cu3 Fe | 87.0651 | 8.71 | 0.278 | 2.64 | 0.342 | 0.266 | 0.0072 | 0.0035 | 0.619 | 0.0033 | 0.0005 | 0.0654 | 0 | 1 | 0 | 9460747 | 94.24011 | [5 empty] | 372
6 | AlSi10MnMg | 87.9112 | 10.89 | 0.182 | 0.0188 | 0.618 | 0.31 | 0.0016 | 0.0024 | 0.0098 | 0.001 | 0.0005 | 0.0547 | 0 | 0 | 1 | 41467 | 90 | 0 |  |  |  |  | 182
6 | AlSi10MnMg | 87.9112 | 10.89 | 0.182 | 0.0188 | 0.618 | 0.31 | 0.0016 | 0.0024 | 0.0098 | 0.001 | 0.0005 | 0.0547 | 0 | 0 | 1 | 10000000 | 70 | 1 |  |  |  |  | 182
6 | AlSi10MnMg | 87.9112 | 10.89 | 0.182 | 0.0188 | 0.618 | 0.31 | 0.0016 | 0.0024 | 0.0098 | 0.001 | 0.0005 | 0.0547 | 0 | 0 | 1 | 118785 | 90 | 0 |  |  |  |  | 182
6 | AlSi10MnMg | 87.9112 | 10.89 | 0.182 | 0.0188 | 0.618 | 0.31 | 0.0016 | 0.0024 | 0.0098 | 0.001 | 0.0005 | 0.0547 | 0 | 0 | 1 | 65953 | 90 | 0 |  |  |  |  | 182
6 | AlSi10MnMg | 87.9112 | 10.89 | 0.182 | 0.0188 | 0.618 | 0.31 | 0.0016 | 0.0024 | 0.0098 | 0.001 | 0.0005 | 0.0547 | 0 | 0 | 1 | 379510 | 80 | 0 |  |  |  |  | 182
6 | AlSi10MnMg | 87.9112 | 10.89 | 0.182 | 0.0188 | 0.618 | 0.31 | 0.0016 | 0.0024 | 0.0098 | 0.001 | 0.0005 | 0.0547 | 0 | 0 | 1 | 528162 | 80 | 0 |  |  |  |  | 182
6 | AlSi10MnMg | 87.9112 | 10.89 | 0.182 | 0.0188 | 0.618 | 0.31 | 0.0016 | 0.0024 | 0.0098 | 0.001 | 0.0005 | 0.0547 | 0 | 0 | 1 | 123278 | 75 | 0 |  |  |  |  | 182
6 | AlSi10MnMg | 87.9112 | 10.89 | 0.182 | 0.0188 | 0.618 | 0.31 | 0.0016 | 0.0024 | 0.0098 | 0.001 | 0.0005 | 0.0547 | 0 | 0 | 1 | 10000000 | 70 | 1 |  |  |  |  | 182
6 | AlSi10MnMg | 87.9112 | 10.89 | 0.182 | 0.0188 | 0.618 | 0.31 | 0.0016 | 0.0024 | 0.0098 | 0.001 | 0.0005 | 0.0547 | 0 | 0 | 1 | 77271 | 90 | 0 |  |  |  |  | 182
6 | AlSi10MnMg | 87.9112 | 10.89 | 0.182 | 0.0188 | 0.618 | 0.31 | 0.0016 | 0.0024 | 0.0098 | 0.001 | 0.0005 | 0.0547 | 0 | 0 | 1 | 40492 | 85 | 0 |  |  |  |  | 182
6 | AlSi10MnMg | 87.9112 | 10.89 | 0.182 | 0.0188 | 0.618 | 0.31 | 0.0016 | 0.0024 | 0.0098 | 0.001 | 0.0005 | 0.0547 | 0 | 0 | 1 | 4331637 | 75 | 0 |  |  |  |  | 182
6 | AlSi10MnMg | 87.9112 | 10.89 | 0.182 | 0.0188 | 0.618 | 0.31 | 0.0016 | 0.0024 | 0.0098 | 0.001 | 0.0005 | 0.0547 | 0 | 0 | 1 | 43224 | 90 | 0 |  |  |  |  | 182
6 | AlSi10MnMg | 87.9112 | 10.89 | 0.182 | 0.0188 | 0.618 | 0.31 | 0.0016 | 0.0024 | 0.0098 | 0.001 | 0.0005 | 0.0547 | 0 | 0 | 1 | 10000000 | 70 | 1 |  |  |  |  | 182
6 | AlSi10MnMg | 87.9112 | 10.89 | 0.182 | 0.0188 | 0.618 | 0.31 | 0.0016 | 0.0024 | 0.0098 | 0.001 | 0.0005 | 0.0547 | 0 | 0 | 1 | 143503 | 85 | 0 |  |  |  |  | 182
6 | AlSi10MnMg | 87.9112 | 10.89 | 0.182 | 0.0188 | 0.618 | 0.31 | 0.0016 | 0.0024 | 0.0098 | 0.001 | 0.0005 | 0.0547 | 0 | 0 | 1 | 252227 | 85 | 0 |  |  |  |  | 182
6 | AlSi10MnMg | 87.9112 | 10.89 | 0.182 | 0.0188 | 0.618 | 0.31 | 0.0016 | 0.0024 | 0.0098 | 0.001 | 0.0005 | 0.0547 | 0 | 0 | 1 | 69910 | 85 | 0 |  |  |  |  | 182
6 | AlSi10MnMg | 87.9112 | 10.89 | 0.182 | 0.0188 | 0.618 | 0.31 | 0.0016 | 0.0024 | 0.0098 | 0.001 | 0.0005 | 0.0547 | 0 | 0 | 1 | 10000000 | 75 | 1 |  |  |  |  | 182
6 | AlSi10MnMg | 87.9112 | 10.89 | 0.182 | 0.0188 | 0.618 | 0.31 | 0.0016 | 0.0024 | 0.0098 | 0.001 | 0.0005 | 0.0547 | 0 | 0 | 1 | 189875 | 90 | 0 |  |  |  |  | 182
6 | AlSi10MnMg | 87.9112 | 10.89 | 0.182 | 0.0188 | 0.618 | 0.31 | 0.0016 | 0.0024 | 0.0098 | 0.001 | 0.0005 | 0.0547 | 0 | 0 | 1 | 1310118 | 80 | 0 |  |  |  |  | 182
6 | AlSi10MnMg | 87.9112 | 10.89 | 0.182 | 0.0188 | 0.618 | 0.31 | 0.0016 | 0.0024 | 0.0098 | 0.001 | 0.0005 | 0.0547 | 0 | 0 | 1 | 215 | 157.86147 |  |  | 0.20553 | 0.7946 | 1.00013 | 182
6 | AlSi10MnMg | 87.9112 | 10.89 | 0.182 | 0.0188 | 0.618 | 0.31 | 0.0016 | 0.0024 | 0.0098 | 0.001 | 0.0005 | 0.0547 | 0 | 0 | 1 | 746 | 139.13744 |  |  | 0.18115 | 0.41877 | 0.59992 | 182
6 | AlSi10MnMg | 87.9112 | 10.89 | 0.182 | 0.0188 | 0.618 | 0.31 | 0.0016 | 0.0024 | 0.0098 | 0.001 | 0.0005 | 0.0547 | 0 | 0 | 1 | 3099 | 129.47397 |  |  | 0.16857 | 0.23161 | 0.40017 | 182
6 | AlSi10MnMg | 87.9112 | 10.89 | 0.182 | 0.0188 | 0.618 | 0.31 | 0.0016 | 0.0024 | 0.0098 | 0.001 | 0.0005 | 0.0547 | 0 | 0 | 1 | 28209 | 108.68811 |  |  | 0.14151 | 0.05963 | 0.20113 | 182
6 | AlSi10MnMg | 87.9112 | 10.89 | 0.182 | 0.0188 | 0.618 | 0.31 | 0.0016 | 0.0024 | 0.0098 | 0.001 | 0.0005 | 0.0547 | 0 | 0 | 1 | 82 | 175.10606 |  |  | 0.22798 | 1.77202 | 2 | 182
6 | AlSi10MnMg | 87.9112 | 10.89 | 0.182 | 0.0188 | 0.618 | 0.31 | 0.0016 | 0.0024 | 0.0098 | 0.001 | 0.0005 | 0.0547 | 0 | 0 | 1 | 1596 | 130.00989 |  |  | 0.16927 | 0.23086 | 0.40013 | 182
6 | AlSi10MnMg | 87.9112 | 10.89 | 0.182 | 0.0188 | 0.618 | 0.31 | 0.0016 | 0.0024 | 0.0098 | 0.001 | 0.0005 | 0.0547 | 0 | 0 | 1 | 3184417 | 87.20609 |  |  | 0.12002 | 0 | 0.12002 | 182
6 | AlSi10MnMg | 87.9112 | 10.89 | 0.182 | 0.0188 | 0.618 | 0.31 | 0.0016 | 0.0024 | 0.0098 | 0.001 | 0.0005 | 0.0547 | 0 | 0 | 1 | 94365 | 96.99412 |  |  | 0.12628 | 0.02346 | 0.14974 | 182
6 | AlSi10MnMg | 87.9112 | 10.89 | 0.182 | 0.0188 | 0.618 | 0.31 | 0.0016 | 0.0024 | 0.0098 | 0.001 | 0.0005 | 0.0547 | 0 | 0 | 1 | 57 | 173.49551 |  |  | 0.22588 | 1.77396 | 1.99984 | 182
6 | AlSi10MnMg | 87.9112 | 10.89 | 0.182 | 0.0188 | 0.618 | 0.31 | 0.0016 | 0.0024 | 0.0098 | 0.001 | 0.0005 | 0.0547 | 0 | 0 | 1 | 215 | 155.06529 |  |  | 0.20189 | 0.79802 | 0.9999 | 182
6 | AlSi10MnMg | 87.9112 | 10.89 | 0.182 | 0.0188 | 0.618 | 0.31 | 0.0016 | 0.0024 | 0.0098 | 0.001 | 0.0005 | 0.0547 | 0 | 0 | 1 | 746 | 132.34743 |  |  | 0.17231 | 0.42777 | 0.60008 | 182
6 | AlSi10MnMg | 87.9112 | 10.89 | 0.182 | 0.0188 | 0.618 | 0.31 | 0.0016 | 0.0024 | 0.0098 | 0.001 | 0.0005 | 0.0547 | 0 | 0 | 1 | 122050 | 93.2343 |  |  | 0.12139 | 0.02778 | 0.14916 | 182
6 | AlSi10MnMg | 87.9112 | 10.89 | 0.182 | 0.0188 | 0.618 | 0.31 | 0.0016 | 0.0024 | 0.0098 | 0.001 | 0.0005 | 0.0547 | 0 | 0 | 1 | 8 | 186.25142 |  |  | 0.24249 | 3.758 | 4.00049 | 182
6 | AlSi10MnMg | 87.9112 | 10.89 | 0.182 | 0.0188 | 0.618 | 0.31 | 0.0016 | 0.0024 | 0.0098 | 0.001 | 0.0005 | 0.0547 | 0 | 0 | 1 | 11 | 185.39524 |  |  | 0.24138 | 3.75919 | 4.00056 | 182
6 | AlSi10MnMg | 87.9112 | 10.89 | 0.182 | 0.0188 | 0.618 | 0.31 | 0.0016 | 0.0024 | 0.0098 | 0.001 | 0.0005 | 0.0547 | 0 | 0 | 1 | 10000000 | 76.08661 |  |  | 0.1 | 0 | 0.1 | 182
6 | AlSi10MnMg | 87.9112 | 10.89 | 0.182 | 0.0188 | 0.618 | 0.31 | 0.0016 | 0.0024 | 0.0098 | 0.001 | 0.0005 | 0.0547 | 0 | 0 | 1 | 2075.651 | 133.0385 | [5 empty] | 182
6 | AlSi10MnMg | 87.9112 | 10.89 | 0.182 | 0.0188 | 0.618 | 0.31 | 0.0016 | 0.0024 | 0.0098 | 0.001 | 0.0005 | 0.0547 | 0 | 0 | 1 | 262.2675 | 155.5158 | [5 empty] | 182
6 | AlSi10MnMg | 87.9112 | 10.89 | 0.182 | 0.0188 | 0.618 | 0.31 | 0.0016 | 0.0024 | 0.0098 | 0.001 | 0.0005 | 0.0547 | 0 | 0 | 1 | 43.70787 | 174.7907 | [5 empty] | 182
6 | AlSi10MnMg | 87.9112 | 10.89 | 0.182 | 0.0188 | 0.618 | 0.31 | 0.0016 | 0.0024 | 0.0098 | 0.001 | 0.0005 | 0.0547 | 0 | 0 | 1 | 999.2323 | 141.2652 | [5 empty] | 182
6 | AlSi10MnMg | 87.9112 | 10.89 | 0.182 | 0.0188 | 0.618 | 0.31 | 0.0016 | 0.0024 | 0.0098 | 0.001 | 0.0005 | 0.0547 | 0 | 0 | 1 | 10338.1 | 115.2286 | [5 empty] | 182
6 | AlSi10MnMg | 87.9112 | 10.89 | 0.182 | 0.0188 | 0.618 | 0.31 | 0.0016 | 0.0024 | 0.0098 | 0.001 | 0.0005 | 0.0547 | 0 | 0 | 1 | 33.99728 | 178.1422 | [5 empty] | 182
6 | AlSi10MnMg | 87.9112 | 10.89 | 0.182 | 0.0188 | 0.618 | 0.31 | 0.0016 | 0.0024 | 0.0098 | 0.001 | 0.0005 | 0.0547 | 0 | 0 | 1 | 504552.2 | 81.90282 | [5 empty] | 182
6 | AlSi10MnMg | 87.9112 | 10.89 | 0.182 | 0.0188 | 0.618 | 0.31 | 0.0016 | 0.0024 | 0.0098 | 0.001 | 0.0005 | 0.0547 | 0 | 0 | 1 | 2451460 | 73.73625 | [5 empty] | 182
6 | AlSi10MnMg | 87.9112 | 10.89 | 0.182 | 0.0188 | 0.618 | 0.31 | 0.0016 | 0.0024 | 0.0098 | 0.001 | 0.0005 | 0.0547 | 0 | 0 | 1 | 142041 | 88.45129 | [5 empty] | 182
6 | AlSi10MnMg | 87.9112 | 10.89 | 0.182 | 0.0188 | 0.618 | 0.31 | 0.0016 | 0.0024 | 0.0098 | 0.001 | 0.0005 | 0.0547 | 0 | 0 | 1 | 1080.067 | 140.3898 | [5 empty] | 182
6 | AlSi10MnMg | 87.9112 | 10.89 | 0.182 | 0.0188 | 0.618 | 0.31 | 0.0016 | 0.0024 | 0.0098 | 0.001 | 0.0005 | 0.0547 | 0 | 0 | 1 | 70.75759 | 169.5452 | [5 empty] | 182
6 | AlSi10MnMg | 87.9112 | 10.89 | 0.182 | 0.0188 | 0.618 | 0.31 | 0.0016 | 0.0024 | 0.0098 | 0.001 | 0.0005 | 0.0547 | 0 | 0 | 1 | 88224.66 | 92.17291 | [5 empty] | 182
6 | AlSi10MnMg | 87.9112 | 10.89 | 0.182 | 0.0188 | 0.618 | 0.31 | 0.0016 | 0.0024 | 0.0098 | 0.001 | 0.0005 | 0.0547 | 0 | 0 | 1 | 334.3242 | 152.9525 | [5 empty] | 182
6 | AlSi10MnMg | 87.9112 | 10.89 | 0.182 | 0.0188 | 0.618 | 0.31 | 0.0016 | 0.0024 | 0.0098 | 0.001 | 0.0005 | 0.0547 | 0 | 0 | 1 | 25.74192 | 182.9699 | [5 empty] | 182
6 | AlSi10MnMg | 87.9112 | 10.89 | 0.182 | 0.0188 | 0.618 | 0.31 | 0.0016 | 0.0024 | 0.0098 | 0.001 | 0.0005 | 0.0547 | 0 | 0 | 1 | 39365.92 | 100.8724 | [5 empty] | 182
6 | AlSi10MnMg | 87.9112 | 10.89 | 0.182 | 0.0188 | 0.618 | 0.31 | 0.0016 | 0.0024 | 0.0098 | 0.001 | 0.0005 | 0.0547 | 0 | 0 | 1 | 165.4351 | 160.4119 | [5 empty] | 182
6 | AlSi10MnMg | 87.9112 | 10.89 | 0.182 | 0.0188 | 0.618 | 0.31 | 0.0016 | 0.0024 | 0.0098 | 0.001 | 0.0005 | 0.0547 | 0 | 0 | 1 | 3064.804 | 128.6435 | [5 empty] | 182
6 | AlSi10MnMg | 87.9112 | 10.89 | 0.182 | 0.0188 | 0.618 | 0.31 | 0.0016 | 0.0024 | 0.0098 | 0.001 | 0.0005 | 0.0547 | 0 | 0 | 1 | 1414.82 | 137.3516 | [5 empty] | 182
6 | AlSi10MnMg | 87.9112 | 10.89 | 0.182 | 0.0188 | 0.618 | 0.31 | 0.0016 | 0.0024 | 0.0098 | 0.001 | 0.0005 | 0.0547 | 0 | 0 | 1 | 48.44565 | 173.6641 | [5 empty] | 182
6 | AlSi10MnMg | 87.9112 | 10.89 | 0.182 | 0.0188 | 0.618 | 0.31 | 0.0016 | 0.0024 | 0.0098 | 0.001 | 0.0005 | 0.0547 | 0 | 0 | 1 | 13575.56 | 112.2787 | [5 empty] | 182
6 | AlSi10MnMg | 87.9112 | 10.89 | 0.182 | 0.0188 | 0.618 | 0.31 | 0.0016 | 0.0024 | 0.0098 | 0.001 | 0.0005 | 0.0547 | 0 | 0 | 1 | 1240256.75 | 77.25631 | [5 empty] | 182
6 | AlSi10MnMg | 87.9112 | 10.89 | 0.182 | 0.0188 | 0.618 | 0.31 | 0.0016 | 0.0024 | 0.0098 | 0.001 | 0.0005 | 0.0547 | 0 | 0 | 1 | 37.95672 | 176.5392 | [5 empty] | 182
6 | AlSi10MnMg | 87.9112 | 10.89 | 0.182 | 0.0188 | 0.618 | 0.31 | 0.0016 | 0.0024 | 0.0098 | 0.001 | 0.0005 | 0.0547 | 0 | 0 | 1 | 1910.369 | 133.9723 | [5 empty] | 182
6 | AlSi10MnMg | 87.9112 | 10.89 | 0.182 | 0.0188 | 0.618 | 0.31 | 0.0016 | 0.0024 | 0.0098 | 0.001 | 0.0005 | 0.0547 | 0 | 0 | 1 | 9089.948 | 116.6248 | [5 empty] | 182
6 | AlSi10MnMg | 87.9112 | 10.89 | 0.182 | 0.0188 | 0.618 | 0.31 | 0.0016 | 0.0024 | 0.0098 | 0.001 | 0.0005 | 0.0547 | 0 | 0 | 1 | 82.24905 | 167.9088 | [5 empty] | 182
6 | AlSi10MnMg | 87.9112 | 10.89 | 0.182 | 0.0188 | 0.618 | 0.31 | 0.0016 | 0.0024 | 0.0098 | 0.001 | 0.0005 | 0.0547 | 0 | 0 | 1 | 115545.2 | 89.53647 | [5 empty] | 182
6 | AlSi10MnMg | 87.9112 | 10.89 | 0.182 | 0.0188 | 0.618 | 0.31 | 0.0016 | 0.0024 | 0.0098 | 0.001 | 0.0005 | 0.0547 | 0 | 0 | 1 | 3366.292 | 127.5831 | [5 empty] | 182
6 | AlSi10MnMg | 87.9112 | 10.89 | 0.182 | 0.0188 | 0.618 | 0.31 | 0.0016 | 0.0024 | 0.0098 | 0.001 | 0.0005 | 0.0547 | 0 | 0 | 1 | 4414.158 | 124.5872 | [5 empty] | 182
6 | AlSi10MnMg | 87.9112 | 10.89 | 0.182 | 0.0188 | 0.618 | 0.31 | 0.0016 | 0.0024 | 0.0098 | 0.001 | 0.0005 | 0.0547 | 0 | 0 | 1 | 132.1063 | 162.8218 | [5 empty] | 182
6 | AlSi10MnMg | 87.9112 | 10.89 | 0.182 | 0.0188 | 0.618 | 0.31 | 0.0016 | 0.0024 | 0.0098 | 0.001 | 0.0005 | 0.0547 | 0 | 0 | 1 | 6479.373 | 120.3566 | [5 empty] | 182
6 | AlSi10MnMg | 87.9112 | 10.89 | 0.182 | 0.0188 | 0.618 | 0.31 | 0.0016 | 0.0024 | 0.0098 | 0.001 | 0.0005 | 0.0547 | 0 | 0 | 1 | 654.4302 | 145.8601 | [5 empty] | 182
6 | AlSi10MnMg | 87.9112 | 10.89 | 0.182 | 0.0188 | 0.618 | 0.31 | 0.0016 | 0.0024 | 0.0098 | 0.001 | 0.0005 | 0.0547 | 0 | 0 | 1 | 54.72459 | 172.339 | [5 empty] | 182
6 | AlSi10MnMg | 87.9112 | 10.89 | 0.182 | 0.0188 | 0.618 | 0.31 | 0.0016 | 0.0024 | 0.0098 | 0.001 | 0.0005 | 0.0547 | 0 | 0 | 1 | 28.32557 | 181.2226 | [5 empty] | 182
6 | AlSi10MnMg | 87.9112 | 10.89 | 0.182 | 0.0188 | 0.618 | 0.31 | 0.0016 | 0.0024 | 0.0098 | 0.001 | 0.0005 | 0.0547 | 0 | 0 | 1 | 5641.756 | 121.8825 | [5 empty] | 182
6 | AlSi10MnMg | 87.9112 | 10.89 | 0.182 | 0.0188 | 0.618 | 0.31 | 0.0016 | 0.0024 | 0.0098 | 0.001 | 0.0005 | 0.0547 | 0 | 0 | 1 | 14853.43 | 111.3046 | [5 empty] | 182
6 | AlSi10MnMg | 87.9112 | 10.89 | 0.182 | 0.0188 | 0.618 | 0.31 | 0.0016 | 0.0024 | 0.0098 | 0.001 | 0.0005 | 0.0547 | 0 | 0 | 1 | 442.4644 | 149.9932 | [5 empty] | 182
6 | AlSi10MnMg | 87.9112 | 10.89 | 0.182 | 0.0188 | 0.618 | 0.31 | 0.0016 | 0.0024 | 0.0098 | 0.001 | 0.0005 | 0.0547 | 0 | 0 | 1 | 24723.14 | 105.8869 | [5 empty] | 182
6 | AlSi10MnMg | 87.9112 | 10.89 | 0.182 | 0.0188 | 0.618 | 0.31 | 0.0016 | 0.0024 | 0.0098 | 0.001 | 0.0005 | 0.0547 | 0 | 0 | 1 | 366.3872 | 151.9855 | [5 empty] | 182
6 | AlSi10MnMg | 87.9112 | 10.89 | 0.182 | 0.0188 | 0.618 | 0.31 | 0.0016 | 0.0024 | 0.0098 | 0.001 | 0.0005 | 0.0547 | 0 | 0 | 1 | 6861.893 | 119.7243 | [5 empty] | 182
6 | AlSi10MnMg | 87.9112 | 10.89 | 0.182 | 0.0188 | 0.618 | 0.31 | 0.0016 | 0.0024 | 0.0098 | 0.001 | 0.0005 | 0.0547 | 0 | 0 | 1 | 58.99183 | 171.5226 | [5 empty] | 182
6 | AlSi10MnMg | 87.9112 | 10.89 | 0.182 | 0.0188 | 0.618 | 0.31 | 0.0016 | 0.0024 | 0.0098 | 0.001 | 0.0005 | 0.0547 | 0 | 0 | 1 | 2222.843 | 132.2676 | [5 empty] | 182
6 | AlSi10MnMg | 87.9112 | 10.89 | 0.182 | 0.0188 | 0.618 | 0.31 | 0.0016 | 0.0024 | 0.0098 | 0.001 | 0.0005 | 0.0547 | 0 | 0 | 1 | 33089.125 | 102.7449 | [5 empty] | 182
6 | AlSi10MnMg | 87.9112 | 10.89 | 0.182 | 0.0188 | 0.618 | 0.31 | 0.0016 | 0.0024 | 0.0098 | 0.001 | 0.0005 | 0.0547 | 0 | 0 | 1 | 9909.985 | 115.6865 | [5 empty] | 182
6 | AlSi10MnMg | 87.9112 | 10.89 | 0.182 | 0.0188 | 0.618 | 0.31 | 0.0016 | 0.0024 | 0.0098 | 0.001 | 0.0005 | 0.0547 | 0 | 0 | 1 | 120.5713 | 163.8005 | [5 empty] | 182
6 | AlSi10MnMg | 87.9112 | 10.89 | 0.182 | 0.0188 | 0.618 | 0.31 | 0.0016 | 0.0024 | 0.0098 | 0.001 | 0.0005 | 0.0547 | 0 | 0 | 1 | 219.9812 | 157.3836 | [5 empty] | 182
6 | AlSi10MnMg | 87.9112 | 10.89 | 0.182 | 0.0188 | 0.618 | 0.31 | 0.0016 | 0.0024 | 0.0098 | 0.001 | 0.0005 | 0.0547 | 0 | 0 | 1 | 1000800.75 | 78.36456 | [5 empty] | 182
6 | AlSi10MnMg | 87.9112 | 10.89 | 0.182 | 0.0188 | 0.618 | 0.31 | 0.0016 | 0.0024 | 0.0098 | 0.001 | 0.0005 | 0.0547 | 0 | 0 | 1 | 26.67935 | 182.3134 | [5 empty] | 182
6 | AlSi10MnMg | 87.9112 | 10.89 | 0.182 | 0.0188 | 0.618 | 0.31 | 0.0016 | 0.0024 | 0.0098 | 0.001 | 0.0005 | 0.0547 | 0 | 0 | 1 | 3437437.75 | 71.98984 | [5 empty] | 182
6 | AlSi10MnMg | 87.9112 | 10.89 | 0.182 | 0.0188 | 0.618 | 0.31 | 0.0016 | 0.0024 | 0.0098 | 0.001 | 0.0005 | 0.0547 | 0 | 0 | 1 | 30.88697 | 179.6454 | [5 empty] | 182
6 | AlSi10MnMg | 87.9112 | 10.89 | 0.182 | 0.0188 | 0.618 | 0.31 | 0.0016 | 0.0024 | 0.0098 | 0.001 | 0.0005 | 0.0547 | 0 | 0 | 1 | 4012.722 | 125.6382 | [5 empty] | 182
6 | AlSi10MnMg | 87.9112 | 10.89 | 0.182 | 0.0188 | 0.618 | 0.31 | 0.0016 | 0.0024 | 0.0098 | 0.001 | 0.0005 | 0.0547 | 0 | 0 | 1 | 2666.145 | 130.2183 | [5 empty] | 182
6 | AlSi10MnMg | 87.9112 | 10.89 | 0.182 | 0.0188 | 0.618 | 0.31 | 0.0016 | 0.0024 | 0.0098 | 0.001 | 0.0005 | 0.0547 | 0 | 0 | 1 | 144.9203 | 161.8301 | [5 empty] | 182
6 | AlSi10MnMg | 87.9112 | 10.89 | 0.182 | 0.0188 | 0.618 | 0.31 | 0.0016 | 0.0024 | 0.0098 | 0.001 | 0.0005 | 0.0547 | 0 | 0 | 1 | 50684.54 | 98.14804 | [5 empty] | 182
6 | AlSi10MnMg | 87.9112 | 10.89 | 0.182 | 0.0188 | 0.618 | 0.31 | 0.0016 | 0.0024 | 0.0098 | 0.001 | 0.0005 | 0.0547 | 0 | 0 | 1 | 724.194 | 144.7905 | [5 empty] | 182
6 | AlSi10MnMg | 87.9112 | 10.89 | 0.182 | 0.0188 | 0.618 | 0.31 | 0.0016 | 0.0024 | 0.0098 | 0.001 | 0.0005 | 0.0547 | 0 | 0 | 1 | 65.89713 | 170.319 | [5 empty] | 182
6 | AlSi10MnMg | 87.9112 | 10.89 | 0.182 | 0.0188 | 0.618 | 0.31 | 0.0016 | 0.0024 | 0.0098 | 0.001 | 0.0005 | 0.0547 | 0 | 0 | 1 | 323123.0625 | 84.20508 | [5 empty] | 182
6 | AlSi10MnMg | 87.9112 | 10.89 | 0.182 | 0.0188 | 0.618 | 0.31 | 0.0016 | 0.0024 | 0.0098 | 0.001 | 0.0005 | 0.0547 | 0 | 0 | 1 | 1329.115 | 138.0548 | [5 empty] | 182
6 | AlSi10MnMg | 87.9112 | 10.89 | 0.182 | 0.0188 | 0.618 | 0.31 | 0.0016 | 0.0024 | 0.0098 | 0.001 | 0.0005 | 0.0547 | 0 | 0 | 1 | 24.02239 | 184.4277 | [5 empty] | 182
6 | AlSi10MnMg | 87.9112 | 10.89 | 0.182 | 0.0188 | 0.618 | 0.31 | 0.0016 | 0.0024 | 0.0098 | 0.001 | 0.0005 | 0.0547 | 0 | 0 | 1 | 100554.2 | 90.76274 | [5 empty] | 182
6 | AlSi10MnMg | 87.9112 | 10.89 | 0.182 | 0.0188 | 0.618 | 0.31 | 0.0016 | 0.0024 | 0.0098 | 0.001 | 0.0005 | 0.0547 | 0 | 0 | 1 | 58485.84 | 96.60468 | [5 empty] | 182
6 | AlSi10MnMg | 87.9112 | 10.89 | 0.182 | 0.0188 | 0.618 | 0.31 | 0.0016 | 0.0024 | 0.0098 | 0.001 | 0.0005 | 0.0547 | 0 | 0 | 1 | 12241.73 | 113.3985 | [5 empty] | 182
6 | AlSi10MnMg | 87.9112 | 10.89 | 0.182 | 0.0188 | 0.618 | 0.31 | 0.0016 | 0.0024 | 0.0098 | 0.001 | 0.0005 | 0.0547 | 0 | 0 | 1 | 880.3414 | 142.6907 | [5 empty] | 182
6 | AlSi10MnMg | 87.9112 | 10.89 | 0.182 | 0.0188 | 0.618 | 0.31 | 0.0016 | 0.0024 | 0.0098 | 0.001 | 0.0005 | 0.0547 | 0 | 0 | 1 | 16733.42 | 110.0309 | [5 empty] | 182
6 | AlSi10MnMg | 87.9112 | 10.89 | 0.182 | 0.0188 | 0.618 | 0.31 | 0.0016 | 0.0024 | 0.0098 | 0.001 | 0.0005 | 0.0547 | 0 | 0 | 1 | 817.4367 | 143.5116 | [5 empty] | 182
6 | AlSi10MnMg | 87.9112 | 10.89 | 0.182 | 0.0188 | 0.618 | 0.31 | 0.0016 | 0.0024 | 0.0098 | 0.001 | 0.0005 | 0.0547 | 0 | 0 | 1 | 199364.7 | 86.69984394 | [5 empty] | 182
6 | AlSi10MnMg | 87.9112 | 10.89 | 0.182 | 0.0188 | 0.618 | 0.31 | 0.0016 | 0.0024 | 0.0098 | 0.001 | 0.0005 | 0.0547 | 0 | 0 | 1 | 35.54869 | 177.4703 | [5 empty] | 182
6 | AlSi10MnMg | 87.9112 | 10.89 | 0.182 | 0.0188 | 0.618 | 0.31 | 0.0016 | 0.0024 | 0.0098 | 0.001 | 0.0005 | 0.0547 | 0 | 0 | 1 | 76127.7 | 93.76271 | [5 empty] | 182
6 | AlSi10MnMg | 87.9112 | 10.89 | 0.182 | 0.0188 | 0.618 | 0.31 | 0.0016 | 0.0024 | 0.0098 | 0.001 | 0.0005 | 0.0547 | 0 | 0 | 1 | 22590.05 | 106.8471 | [5 empty] | 182
6 | AlSi10MnMg | 87.9112 | 10.89 | 0.182 | 0.0188 | 0.618 | 0.31 | 0.0016 | 0.0024 | 0.0098 | 0.001 | 0.0005 | 0.0547 | 0 | 0 | 1 | 94.12701 | 166.4529 | [5 empty] | 182
6 | AlSi10MnMg | 87.9112 | 10.89 | 0.182 | 0.0188 | 0.618 | 0.31 | 0.0016 | 0.0024 | 0.0098 | 0.001 | 0.0005 | 0.0547 | 0 | 0 | 1 | 18410.14 | 109.0178 | [5 empty] | 182
6 | AlSi10MnMg | 87.9112 | 10.89 | 0.182 | 0.0188 | 0.618 | 0.31 | 0.0016 | 0.0024 | 0.0098 | 0.001 | 0.0005 | 0.0547 | 0 | 0 | 1 | 699754.0625 | 80.21317 | [5 empty] | 182
6 | AlSi10MnMg | 87.9112 | 10.89 | 0.182 | 0.0188 | 0.618 | 0.31 | 0.0016 | 0.0024 | 0.0098 | 0.001 | 0.0005 | 0.0547 | 0 | 0 | 1 | 5097.479 | 123.0007 | [5 empty] | 182
6 | AlSi10MnMg | 87.9112 | 10.89 | 0.182 | 0.0188 | 0.618 | 0.31 | 0.0016 | 0.0024 | 0.0098 | 0.001 | 0.0005 | 0.0547 | 0 | 0 | 1 | 97496.25 | 91.09568 | [5 empty] | 182
6 | AlSi10MnMg | 87.9112 | 10.89 | 0.182 | 0.0188 | 0.618 | 0.31 | 0.0016 | 0.0024 | 0.0098 | 0.001 | 0.0005 | 0.0547 | 0 | 0 | 1 | 42869.0625 | 99.95341 | [5 empty] | 182
6 | AlSi10MnMg | 87.9112 | 10.89 | 0.182 | 0.0188 | 0.618 | 0.31 | 0.0016 | 0.0024 | 0.0098 | 0.001 | 0.0005 | 0.0547 | 0 | 0 | 1 | 343950.3 | 83.88239 | [5 empty] | 182
6 | AlSi10MnMg | 87.9112 | 10.89 | 0.182 | 0.0188 | 0.618 | 0.31 | 0.0016 | 0.0024 | 0.0098 | 0.001 | 0.0005 | 0.0547 | 0 | 0 | 1 | 27991.94 | 104.5483 | [5 empty] | 182
6 | AlSi10MnMg | 87.9112 | 10.89 | 0.182 | 0.0188 | 0.618 | 0.31 | 0.0016 | 0.0024 | 0.0098 | 0.001 | 0.0005 | 0.0547 | 0 | 0 | 1 | 231.3671 | 156.8473 | [5 empty] | 182
6 | AlSi10MnMg | 87.9112 | 10.89 | 0.182 | 0.0188 | 0.618 | 0.31 | 0.0016 | 0.0024 | 0.0098 | 0.001 | 0.0005 | 0.0547 | 0 | 0 | 1 | 193.5464 | 158.7441 | [5 empty] | 182
6 | AlSi10MnMg | 87.9112 | 10.89 | 0.182 | 0.0188 | 0.618 | 0.31 | 0.0016 | 0.0024 | 0.0098 | 0.001 | 0.0005 | 0.0547 | 0 | 0 | 1 | 574.2161 | 147.2409 | [5 empty] | 182
6 | AlSi10MnMg | 87.9112 | 10.89 | 0.182 | 0.0188 | 0.618 | 0.31 | 0.0016 | 0.0024 | 0.0098 | 0.001 | 0.0005 | 0.0547 | 0 | 0 | 1 | 635120.25 | 80.71385 | [5 empty] | 182
6 | AlSi10MnMg | 87.9112 | 10.89 | 0.182 | 0.0188 | 0.618 | 0.31 | 0.0016 | 0.0024 | 0.0098 | 0.001 | 0.0005 | 0.0547 | 0 | 0 | 1 | 69124.58 | 94.80304 | [5 empty] | 182
6 | AlSi10MnMg | 87.9112 | 10.89 | 0.182 | 0.0188 | 0.618 | 0.31 | 0.0016 | 0.0024 | 0.0098 | 0.001 | 0.0005 | 0.0547 | 0 | 0 | 1 | 1192.179 | 139.2784 | [5 empty] | 182
6 | AlSi10MnMg | 87.9112 | 10.89 | 0.182 | 0.0188 | 0.618 | 0.31 | 0.0016 | 0.0024 | 0.0098 | 0.001 | 0.0005 | 0.0547 | 0 | 0 | 1 | 56620.92 | 96.95403 | [5 empty] | 182
6 | AlSi10MnMg | 87.9112 | 10.89 | 0.182 | 0.0188 | 0.618 | 0.31 | 0.0016 | 0.0024 | 0.0098 | 0.001 | 0.0005 | 0.0547 | 0 | 0 | 1 | 7577.054 | 118.6315 | [5 empty] | 182
6 | AlSi10MnMg | 87.9112 | 10.89 | 0.182 | 0.0188 | 0.618 | 0.31 | 0.0016 | 0.0024 | 0.0098 | 0.001 | 0.0005 | 0.0547 | 0 | 0 | 1 | 104.8244 | 165.2998 | [5 empty] | 182
6 | AlSi10MnMg | 87.9112 | 10.89 | 0.182 | 0.0188 | 0.618 | 0.31 | 0.0016 | 0.0024 | 0.0098 | 0.001 | 0.0005 | 0.0547 | 0 | 0 | 1 | 1673701.875 | 75.70789 | [5 empty] | 182
6 | AlSi10MnMg | 87.9112 | 10.89 | 0.182 | 0.0188 | 0.618 | 0.31 | 0.0016 | 0.0024 | 0.0098 | 0.001 | 0.0005 | 0.0547 | 0 | 0 | 1 | 3839.92 | 126.1234 | [5 empty] | 182
6 | AlSi10MnMg | 87.9112 | 10.89 | 0.182 | 0.0188 | 0.618 | 0.31 | 0.0016 | 0.0024 | 0.0098 | 0.001 | 0.0005 | 0.0547 | 0 | 0 | 1 | 508.996 | 148.514 | [5 empty] | 182
6 | AlSi10MnMg | 87.9112 | 10.89 | 0.182 | 0.0188 | 0.618 | 0.31 | 0.0016 | 0.0024 | 0.0098 | 0.001 | 0.0005 | 0.0547 | 0 | 0 | 1 | 22.51187 | 186.0639 | [5 empty] | 182
6 | AlSi10MnMg | 87.9112 | 10.89 | 0.182 | 0.0188 | 0.618 | 0.31 | 0.0016 | 0.0024 | 0.0098 | 0.001 | 0.0005 | 0.0547 | 0 | 0 | 1 | 88.86806 | 167.0687 | [5 empty] | 182
6 | AlSi10MnMg | 87.9112 | 10.89 | 0.182 | 0.0188 | 0.618 | 0.31 | 0.0016 | 0.0024 | 0.0098 | 0.001 | 0.0005 | 0.0547 | 0 | 0 | 1 | 283.6966 | 154.6865 | [5 empty] | 182
6 | AlSi10MnMg | 87.9112 | 10.89 | 0.182 | 0.0188 | 0.618 | 0.31 | 0.0016 | 0.0024 | 0.0098 | 0.001 | 0.0005 | 0.0547 | 0 | 0 | 1 | 1531796.875 | 76.1656 | [5 empty] | 182
6 | AlSi10MnMg | 87.9112 | 10.89 | 0.182 | 0.0188 | 0.618 | 0.31 | 0.0016 | 0.0024 | 0.0098 | 0.001 | 0.0005 | 0.0547 | 0 | 0 | 1 | 239302.25 | 85.75654 | [5 empty] | 182
6 | AlSi10MnMg | 87.9112 | 10.89 | 0.182 | 0.0188 | 0.618 | 0.31 | 0.0016 | 0.0024 | 0.0098 | 0.001 | 0.0005 | 0.0547 | 0 | 0 | 1 | 2450.507 | 131.1703 | [5 empty] | 182
6 | AlSi10MnMg | 87.9112 | 10.89 | 0.182 | 0.0188 | 0.618 | 0.31 | 0.0016 | 0.0024 | 0.0098 | 0.001 | 0.0005 | 0.0547 | 0 | 0 | 1 | 20240.04 | 108.0125 | [5 empty] | 182
6 | AlSi10MnMg | 87.9112 | 10.89 | 0.182 | 0.0188 | 0.618 | 0.31 | 0.0016 | 0.0024 | 0.0098 | 0.001 | 0.0005 | 0.0547 | 0 | 0 | 1 | 2964324.5 | 72.75483 | [5 empty] | 182
6 | AlSi10MnMg | 87.9112 | 10.89 | 0.182 | 0.0188 | 0.618 | 0.31 | 0.0016 | 0.0024 | 0.0098 | 0.001 | 0.0005 | 0.0547 | 0 | 0 | 1 | 35032.09 | 102.1298 | [5 empty] | 182
6 | AlSi10MnMg | 87.9112 | 10.89 | 0.182 | 0.0188 | 0.618 | 0.31 | 0.0016 | 0.0024 | 0.0098 | 0.001 | 0.0005 | 0.0547 | 0 | 0 | 1 | 391.9208 | 151.2741 | [5 empty] | 182
6 | AlSi10MnMg | 87.9112 | 10.89 | 0.182 | 0.0188 | 0.618 | 0.31 | 0.0016 | 0.0024 | 0.0098 | 0.001 | 0.0005 | 0.0547 | 0 | 0 | 1 | 1577.6 | 136.1261 | [5 empty] | 182
6 | AlSi10MnMg | 87.9112 | 10.89 | 0.182 | 0.0188 | 0.618 | 0.31 | 0.0016 | 0.0024 | 0.0098 | 0.001 | 0.0005 | 0.0547 | 0 | 0 | 1 | 5009378 | 70.04429 | [5 empty] | 182
7 | AlSi10MnMg | 88.46331 | 10.28 | 0.185 | 0.0099 | 0.659 | 0.336 | 0.00088 | 0.0015 | 0.0034 | 0.00091 | 0.0005 | 0.0596 | 0 | 0 | 1 | 10000000 | 70 | 1 |  |  |  |  | 201
7 | AlSi10MnMg | 88.46331 | 10.28 | 0.185 | 0.0099 | 0.659 | 0.336 | 0.00088 | 0.0015 | 0.0034 | 0.00091 | 0.0005 | 0.0596 | 0 | 0 | 1 | 15995 | 90 | 0 |  |  |  |  | 201
7 | AlSi10MnMg | 88.46331 | 10.28 | 0.185 | 0.0099 | 0.659 | 0.336 | 0.00088 | 0.0015 | 0.0034 | 0.00091 | 0.0005 | 0.0596 | 0 | 0 | 1 | 165427 | 80 | 0 |  |  |  |  | 201
7 | AlSi10MnMg | 88.46331 | 10.28 | 0.185 | 0.0099 | 0.659 | 0.336 | 0.00088 | 0.0015 | 0.0034 | 0.00091 | 0.0005 | 0.0596 | 0 | 0 | 1 | 39295 | 80 | 0 |  |  |  |  | 201
7 | AlSi10MnMg | 88.46331 | 10.28 | 0.185 | 0.0099 | 0.659 | 0.336 | 0.00088 | 0.0015 | 0.0034 | 0.00091 | 0.0005 | 0.0596 | 0 | 0 | 1 | 381333 | 70 | 0 |  |  |  |  | 201
7 | AlSi10MnMg | 88.46331 | 10.28 | 0.185 | 0.0099 | 0.659 | 0.336 | 0.00088 | 0.0015 | 0.0034 | 0.00091 | 0.0005 | 0.0596 | 0 | 0 | 1 | 704150 | 70 | 0 |  |  |  |  | 201
7 | AlSi10MnMg | 88.46331 | 10.28 | 0.185 | 0.0099 | 0.659 | 0.336 | 0.00088 | 0.0015 | 0.0034 | 0.00091 | 0.0005 | 0.0596 | 0 | 0 | 1 | 60440 | 80 | 0 |  |  |  |  | 201
7 | AlSi10MnMg | 88.46331 | 10.28 | 0.185 | 0.0099 | 0.659 | 0.336 | 0.00088 | 0.0015 | 0.0034 | 0.00091 | 0.0005 | 0.0596 | 0 | 0 | 1 | 299119 | 75 | 0 |  |  |  |  | 201
7 | AlSi10MnMg | 88.46331 | 10.28 | 0.185 | 0.0099 | 0.659 | 0.336 | 0.00088 | 0.0015 | 0.0034 | 0.00091 | 0.0005 | 0.0596 | 0 | 0 | 1 | 79691 | 90 | 0 |  |  |  |  | 201
7 | AlSi10MnMg | 88.46331 | 10.28 | 0.185 | 0.0099 | 0.659 | 0.336 | 0.00088 | 0.0015 | 0.0034 | 0.00091 | 0.0005 | 0.0596 | 0 | 0 | 1 | 77105 | 90 | 0 |  |  |  |  | 201
7 | AlSi10MnMg | 88.46331 | 10.28 | 0.185 | 0.0099 | 0.659 | 0.336 | 0.00088 | 0.0015 | 0.0034 | 0.00091 | 0.0005 | 0.0596 | 0 | 0 | 1 | 10000000 | 60 | 1 |  |  |  |  | 201
7 | AlSi10MnMg | 88.46331 | 10.28 | 0.185 | 0.0099 | 0.659 | 0.336 | 0.00088 | 0.0015 | 0.0034 | 0.00091 | 0.0005 | 0.0596 | 0 | 0 | 1 | 10000000 | 60 | 1 |  |  |  |  | 201
7 | AlSi10MnMg | 88.46331 | 10.28 | 0.185 | 0.0099 | 0.659 | 0.336 | 0.00088 | 0.0015 | 0.0034 | 0.00091 | 0.0005 | 0.0596 | 0 | 0 | 1 | 384696 | 65 | 0 |  |  |  |  | 201
7 | AlSi10MnMg | 88.46331 | 10.28 | 0.185 | 0.0099 | 0.659 | 0.336 | 0.00088 | 0.0015 | 0.0034 | 0.00091 | 0.0005 | 0.0596 | 0 | 0 | 1 | 10000000 | 65 | 1 |  |  |  |  | 201
7 | AlSi10MnMg | 88.46331 | 10.28 | 0.185 | 0.0099 | 0.659 | 0.336 | 0.00088 | 0.0015 | 0.0034 | 0.00091 | 0.0005 | 0.0596 | 0 | 0 | 1 | 68599 | 75 | 0 |  |  |  |  | 201
7 | AlSi10MnMg | 88.46331 | 10.28 | 0.185 | 0.0099 | 0.659 | 0.336 | 0.00088 | 0.0015 | 0.0034 | 0.00091 | 0.0005 | 0.0596 | 0 | 0 | 1 | 18302 | 110 | 0 |  |  |  |  | 201
7 | AlSi10MnMg | 88.46331 | 10.28 | 0.185 | 0.0099 | 0.659 | 0.336 | 0.00088 | 0.0015 | 0.0034 | 0.00091 | 0.0005 | 0.0596 | 0 | 0 | 1 | 51467 | 90 | 0 |  |  |  |  | 201
7 | AlSi10MnMg | 88.46331 | 10.28 | 0.185 | 0.0099 | 0.659 | 0.336 | 0.00088 | 0.0015 | 0.0034 | 0.00091 | 0.0005 | 0.0596 | 0 | 0 | 1 | 16660 | 90 | 0 |  |  |  |  | 201
7 | AlSi10MnMg | 88.46331 | 10.28 | 0.185 | 0.0099 | 0.659 | 0.336 | 0.00088 | 0.0015 | 0.0034 | 0.00091 | 0.0005 | 0.0596 | 0 | 0 | 1 | 18458 | 110 | 0 |  |  |  |  | 201
7 | AlSi10MnMg | 88.46331 | 10.28 | 0.185 | 0.0099 | 0.659 | 0.336 | 0.00088 | 0.0015 | 0.0034 | 0.00091 | 0.0005 | 0.0596 | 0 | 0 | 1 | 87 | 149.14401 |  |  | 0.20209 | 0.39789 | 0.59997 | 201
7 | AlSi10MnMg | 88.46331 | 10.28 | 0.185 | 0.0099 | 0.659 | 0.336 | 0.00088 | 0.0015 | 0.0034 | 0.00091 | 0.0005 | 0.0596 | 0 | 0 | 1 | 665 | 136.12583 |  |  | 0.18445 | 0.21533 | 0.39977 | 201
7 | AlSi10MnMg | 88.46331 | 10.28 | 0.185 | 0.0099 | 0.659 | 0.336 | 0.00088 | 0.0015 | 0.0034 | 0.00091 | 0.0005 | 0.0596 | 0 | 0 | 1 | 24 | 160.13086 |  |  | 0.21697 | 0.78309 | 1.00007 | 201
7 | AlSi10MnMg | 88.46331 | 10.28 | 0.185 | 0.0099 | 0.659 | 0.336 | 0.00088 | 0.0015 | 0.0034 | 0.00091 | 0.0005 | 0.0596 | 0 | 0 | 1 | 71 | 167.90605 |  |  | 0.22751 | 0.77254 | 1.00005 | 201
7 | AlSi10MnMg | 88.46331 | 10.28 | 0.185 | 0.0099 | 0.659 | 0.336 | 0.00088 | 0.0015 | 0.0034 | 0.00091 | 0.0005 | 0.0596 | 0 | 0 | 1 | 48698 | 99.49279 |  |  | 0.13481 | 0.01495 | 0.14976 | 201
7 | AlSi10MnMg | 88.46331 | 10.28 | 0.185 | 0.0099 | 0.659 | 0.336 | 0.00088 | 0.0015 | 0.0034 | 0.00091 | 0.0005 | 0.0596 | 0 | 0 | 1 | 99 | 141.43058 |  |  | 0.19164 | 0.40842 | 0.60006 | 201
7 | AlSi10MnMg | 88.46331 | 10.28 | 0.185 | 0.0099 | 0.659 | 0.336 | 0.00088 | 0.0015 | 0.0034 | 0.00091 | 0.0005 | 0.0596 | 0 | 0 | 1 | 2028 | 109.86273 |  |  | 0.14886 | 0.05114 | 0.2 | 201
7 | AlSi10MnMg | 88.46331 | 10.28 | 0.185 | 0.0099 | 0.659 | 0.336 | 0.00088 | 0.0015 | 0.0034 | 0.00091 | 0.0005 | 0.0596 | 0 | 0 | 1 | 8510 | 113.65407 |  |  | 0.154 | 0.04608 | 0.20008 | 201
7 | AlSi10MnMg | 88.46331 | 10.28 | 0.185 | 0.0099 | 0.659 | 0.336 | 0.00088 | 0.0015 | 0.0034 | 0.00091 | 0.0005 | 0.0596 | 0 | 0 | 1 | 7 | 175.88143 |  |  | 0.23832 | 1.76288 | 2.00119 | 201
7 | AlSi10MnMg | 88.46331 | 10.28 | 0.185 | 0.0099 | 0.659 | 0.336 | 0.00088 | 0.0015 | 0.0034 | 0.00091 | 0.0005 | 0.0596 | 0 | 0 | 1 | 2411 | 140.75748 |  |  | 0.19072 | 0.20923 | 0.39996 | 201
7 | AlSi10MnMg | 88.46331 | 10.28 | 0.185 | 0.0099 | 0.659 | 0.336 | 0.00088 | 0.0015 | 0.0034 | 0.00091 | 0.0005 | 0.0596 | 0 | 0 | 1 | 5 | 170.61347 |  |  | 0.23118 | 1.76931 | 2.00049 | 201
7 | AlSi10MnMg | 88.46331 | 10.28 | 0.185 | 0.0099 | 0.659 | 0.336 | 0.00088 | 0.0015 | 0.0034 | 0.00091 | 0.0005 | 0.0596 | 0 | 0 | 1 | 7651 | 98.00002 |  |  | 0.13279 | 0.01726 | 0.15005 | 201
7 | AlSi10MnMg | 88.46331 | 10.28 | 0.185 | 0.0099 | 0.659 | 0.336 | 0.00088 | 0.0015 | 0.0034 | 0.00091 | 0.0005 | 0.0596 | 0 | 0 | 1 | 195663 | 86.42986 |  |  | 0.12016 | 0 | 0.12016 | 201
7 | AlSi10MnMg | 88.46331 | 10.28 | 0.185 | 0.0099 | 0.659 | 0.336 | 0.00088 | 0.0015 | 0.0034 | 0.00091 | 0.0005 | 0.0596 | 0 | 0 | 1 | 164424 | 85.76087 |  |  | 0.12016 | 0 | 0.12016 | 201
7 | AlSi10MnMg | 88.46331 | 10.28 | 0.185 | 0.0099 | 0.659 | 0.336 | 0.00088 | 0.0015 | 0.0034 | 0.00091 | 0.0005 | 0.0596 | 0 | 0 | 1 | 439683 | 72.59834 |  |  | 0.09986 | 0 | 0.09986 | 201
7 | AlSi10MnMg | 88.46331 | 10.28 | 0.185 | 0.0099 | 0.659 | 0.336 | 0.00088 | 0.0015 | 0.0034 | 0.00091 | 0.0005 | 0.0596 | 0 | 0 | 1 | 2352.381 | 122.8379 | [5 empty] | 201
7 | AlSi10MnMg | 88.46331 | 10.28 | 0.185 | 0.0099 | 0.659 | 0.336 | 0.00088 | 0.0015 | 0.0034 | 0.00091 | 0.0005 | 0.0596 | 0 | 0 | 1 | 322.2462 | 145.2437 | [5 empty] | 201
7 | AlSi10MnMg | 88.46331 | 10.28 | 0.185 | 0.0099 | 0.659 | 0.336 | 0.00088 | 0.0015 | 0.0034 | 0.00091 | 0.0005 | 0.0596 | 0 | 0 | 1 | 53.43031 | 164.4571 | [5 empty] | 201
7 | AlSi10MnMg | 88.46331 | 10.28 | 0.185 | 0.0099 | 0.659 | 0.336 | 0.00088 | 0.0015 | 0.0034 | 0.00091 | 0.0005 | 0.0596 | 0 | 0 | 1 | 1154.006 | 131.0384 | [5 empty] | 201
7 | AlSi10MnMg | 88.46331 | 10.28 | 0.185 | 0.0099 | 0.659 | 0.336 | 0.00088 | 0.0015 | 0.0034 | 0.00091 | 0.0005 | 0.0596 | 0 | 0 | 1 | 11553.81 | 105.0846 | [5 empty] | 201
7 | AlSi10MnMg | 88.46331 | 10.28 | 0.185 | 0.0099 | 0.659 | 0.336 | 0.00088 | 0.0015 | 0.0034 | 0.00091 | 0.0005 | 0.0596 | 0 | 0 | 1 | 39.2961 | 167.798 | [5 empty] | 201
7 | AlSi10MnMg | 88.46331 | 10.28 | 0.185 | 0.0099 | 0.659 | 0.336 | 0.00088 | 0.0015 | 0.0034 | 0.00091 | 0.0005 | 0.0596 | 0 | 0 | 1 | 557132.875 | 71.86494 | [5 empty] | 201
7 | AlSi10MnMg | 88.46331 | 10.28 | 0.185 | 0.0099 | 0.659 | 0.336 | 0.00088 | 0.0015 | 0.0034 | 0.00091 | 0.0005 | 0.0596 | 0 | 0 | 1 | 2756434.5 | 63.72435 | [5 empty] | 201
7 | AlSi10MnMg | 88.46331 | 10.28 | 0.185 | 0.0099 | 0.659 | 0.336 | 0.00088 | 0.0015 | 0.0034 | 0.00091 | 0.0005 | 0.0596 | 0 | 0 | 1 | 160456.9375 | 78.39257 | [5 empty] | 201
7 | AlSi10MnMg | 88.46331 | 10.28 | 0.185 | 0.0099 | 0.659 | 0.336 | 0.00088 | 0.0015 | 0.0034 | 0.00091 | 0.0005 | 0.0596 | 0 | 0 | 1 | 1243.43 | 130.1658 | [5 empty] | 201
7 | AlSi10MnMg | 88.46331 | 10.28 | 0.185 | 0.0099 | 0.659 | 0.336 | 0.00088 | 0.0015 | 0.0034 | 0.00091 | 0.0005 | 0.0596 | 0 | 0 | 1 | 86.42397 | 159.2283 | [5 empty] | 201
7 | AlSi10MnMg | 88.46331 | 10.28 | 0.185 | 0.0099 | 0.659 | 0.336 | 0.00088 | 0.0015 | 0.0034 | 0.00091 | 0.0005 | 0.0596 | 0 | 0 | 1 | 106807 | 82.10234 | [5 empty] | 201
7 | AlSi10MnMg | 88.46331 | 10.28 | 0.185 | 0.0099 | 0.659 | 0.336 | 0.00088 | 0.0015 | 0.0034 | 0.00091 | 0.0005 | 0.0596 | 0 | 0 | 1 | 410.4658 | 142.6885 | [5 empty] | 201
7 | AlSi10MnMg | 88.46331 | 10.28 | 0.185 | 0.0099 | 0.659 | 0.336 | 0.00088 | 0.0015 | 0.0034 | 0.00091 | 0.0005 | 0.0596 | 0 | 0 | 1 | 26.75187 | 172.6104 | [5 empty] | 201
7 | AlSi10MnMg | 88.46331 | 10.28 | 0.185 | 0.0099 | 0.659 | 0.336 | 0.00088 | 0.0015 | 0.0034 | 0.00091 | 0.0005 | 0.0596 | 0 | 0 | 1 | 44433.72 | 90.77415 | [5 empty] | 201
7 | AlSi10MnMg | 88.46331 | 10.28 | 0.185 | 0.0099 | 0.659 | 0.336 | 0.00088 | 0.0015 | 0.0034 | 0.00091 | 0.0005 | 0.0596 | 0 | 0 | 1 | 202.9841 | 150.1242 | [5 empty] | 201
7 | AlSi10MnMg | 88.46331 | 10.28 | 0.185 | 0.0099 | 0.659 | 0.336 | 0.00088 | 0.0015 | 0.0034 | 0.00091 | 0.0005 | 0.0596 | 0 | 0 | 1 | 3457.416 | 118.4569 | [5 empty] | 201
7 | AlSi10MnMg | 88.46331 | 10.28 | 0.185 | 0.0099 | 0.659 | 0.336 | 0.00088 | 0.0015 | 0.0034 | 0.00091 | 0.0005 | 0.0596 | 0 | 0 | 1 | 1618.279 | 127.1373 | [5 empty] | 201
7 | AlSi10MnMg | 88.46331 | 10.28 | 0.185 | 0.0099 | 0.659 | 0.336 | 0.00088 | 0.0015 | 0.0034 | 0.00091 | 0.0005 | 0.0596 | 0 | 0 | 1 | 59.24327 | 163.3342 | [5 empty] | 201
7 | AlSi10MnMg | 88.46331 | 10.28 | 0.185 | 0.0099 | 0.659 | 0.336 | 0.00088 | 0.0015 | 0.0034 | 0.00091 | 0.0005 | 0.0596 | 0 | 0 | 1 | 15079.72 | 102.1441 | [5 empty] | 201
7 | AlSi10MnMg | 88.46331 | 10.28 | 0.185 | 0.0099 | 0.659 | 0.336 | 0.00088 | 0.0015 | 0.0034 | 0.00091 | 0.0005 | 0.0596 | 0 | 0 | 1 | 1370557 | 67.23322 | [5 empty] | 201
7 | AlSi10MnMg | 88.46331 | 10.28 | 0.185 | 0.0099 | 0.659 | 0.336 | 0.00088 | 0.0015 | 0.0034 | 0.00091 | 0.0005 | 0.0596 | 0 | 0 | 1 | 45.51684 | 166.2001 | [5 empty] | 201
7 | AlSi10MnMg | 88.46331 | 10.28 | 0.185 | 0.0099 | 0.659 | 0.336 | 0.00088 | 0.0015 | 0.0034 | 0.00091 | 0.0005 | 0.0596 | 0 | 0 | 1 | 2169.379 | 123.7687 | [5 empty] | 201
7 | AlSi10MnMg | 88.46331 | 10.28 | 0.185 | 0.0099 | 0.659 | 0.336 | 0.00088 | 0.0015 | 0.0034 | 0.00091 | 0.0005 | 0.0596 | 0 | 0 | 1 | 10185.34 | 106.4764 | [5 empty] | 201
7 | AlSi10MnMg | 88.46331 | 10.28 | 0.185 | 0.0099 | 0.659 | 0.336 | 0.00088 | 0.0015 | 0.0034 | 0.00091 | 0.0005 | 0.0596 | 0 | 0 | 1 | 100.4115 | 157.5972 | [5 empty] | 201
7 | AlSi10MnMg | 88.46331 | 10.28 | 0.185 | 0.0099 | 0.659 | 0.336 | 0.00088 | 0.0015 | 0.0034 | 0.00091 | 0.0005 | 0.0596 | 0 | 0 | 1 | 139691 | 79.47429 | [5 empty] | 201
7 | AlSi10MnMg | 88.46331 | 10.28 | 0.185 | 0.0099 | 0.659 | 0.336 | 0.00088 | 0.0015 | 0.0034 | 0.00091 | 0.0005 | 0.0596 | 0 | 0 | 1 | 3796.583 | 117.3999 | [5 empty] | 201
7 | AlSi10MnMg | 88.46331 | 10.28 | 0.185 | 0.0099 | 0.659 | 0.336 | 0.00088 | 0.0015 | 0.0034 | 0.00091 | 0.0005 | 0.0596 | 0 | 0 | 1 | 4963.125 | 114.4135 | [5 empty] | 201
7 | AlSi10MnMg | 88.46331 | 10.28 | 0.185 | 0.0099 | 0.659 | 0.336 | 0.00088 | 0.0015 | 0.0034 | 0.00091 | 0.0005 | 0.0596 | 0 | 0 | 1 | 161.6836 | 152.5264 | [5 empty] | 201
7 | AlSi10MnMg | 88.46331 | 10.28 | 0.185 | 0.0099 | 0.659 | 0.336 | 0.00088 | 0.0015 | 0.0034 | 0.00091 | 0.0005 | 0.0596 | 0 | 0 | 1 | 7271.907 | 110.1963 | [5 empty] | 201
7 | AlSi10MnMg | 88.46331 | 10.28 | 0.185 | 0.0099 | 0.659 | 0.336 | 0.00088 | 0.0015 | 0.0034 | 0.00091 | 0.0005 | 0.0596 | 0 | 0 | 1 | 779.1403 | 135.6187 | [5 empty] | 201
7 | AlSi10MnMg | 88.46331 | 10.28 | 0.185 | 0.0099 | 0.659 | 0.336 | 0.00088 | 0.0015 | 0.0034 | 0.00091 | 0.0005 | 0.0596 | 0 | 0 | 1 | 66.89572 | 162.0133 | [5 empty] | 201
7 | AlSi10MnMg | 88.46331 | 10.28 | 0.185 | 0.0099 | 0.659 | 0.336 | 0.00088 | 0.0015 | 0.0034 | 0.00091 | 0.0005 | 0.0596 | 0 | 0 | 1 | 29.88467 | 170.8686 | [5 empty] | 201
7 | AlSi10MnMg | 88.46331 | 10.28 | 0.185 | 0.0099 | 0.659 | 0.336 | 0.00088 | 0.0015 | 0.0034 | 0.00091 | 0.0005 | 0.0596 | 0 | 0 | 1 | 6335.991 | 111.7173 | [5 empty] | 201
7 | AlSi10MnMg | 88.46331 | 10.28 | 0.185 | 0.0099 | 0.659 | 0.336 | 0.00088 | 0.0015 | 0.0034 | 0.00091 | 0.0005 | 0.0596 | 0 | 0 | 1 | 16466 | 101.1732 | [5 empty] | 201
7 | AlSi10MnMg | 88.46331 | 10.28 | 0.185 | 0.0099 | 0.659 | 0.336 | 0.00088 | 0.0015 | 0.0034 | 0.00091 | 0.0005 | 0.0596 | 0 | 0 | 1 | 541.1166 | 139.7386 | [5 empty] | 201
7 | AlSi10MnMg | 88.46331 | 10.28 | 0.185 | 0.0099 | 0.659 | 0.336 | 0.00088 | 0.0015 | 0.0034 | 0.00091 | 0.0005 | 0.0596 | 0 | 0 | 1 | 27057.92 | 95.77269 | [5 empty] | 201
7 | AlSi10MnMg | 88.46331 | 10.28 | 0.185 | 0.0099 | 0.659 | 0.336 | 0.00088 | 0.0015 | 0.0034 | 0.00091 | 0.0005 | 0.0596 | 0 | 0 | 1 | 449.6988 | 141.7246 | [5 empty] | 201
7 | AlSi10MnMg | 88.46331 | 10.28 | 0.185 | 0.0099 | 0.659 | 0.336 | 0.00088 | 0.0015 | 0.0034 | 0.00091 | 0.0005 | 0.0596 | 0 | 0 | 1 | 7699.08 | 109.5661 | [5 empty] | 201
7 | AlSi10MnMg | 88.46331 | 10.28 | 0.185 | 0.0099 | 0.659 | 0.336 | 0.00088 | 0.0015 | 0.0034 | 0.00091 | 0.0005 | 0.0596 | 0 | 0 | 1 | 72.0949 | 161.1995 | [5 empty] | 201
7 | AlSi10MnMg | 88.46331 | 10.28 | 0.185 | 0.0099 | 0.659 | 0.336 | 0.00088 | 0.0015 | 0.0034 | 0.00091 | 0.0005 | 0.0596 | 0 | 0 | 1 | 2515.05 | 122.0694 | [5 empty] | 201
7 | AlSi10MnMg | 88.46331 | 10.28 | 0.185 | 0.0099 | 0.659 | 0.336 | 0.00088 | 0.0015 | 0.0034 | 0.00091 | 0.0005 | 0.0596 | 0 | 0 | 1 | 36789.98 | 92.6407 | [5 empty] | 201
7 | AlSi10MnMg | 88.46331 | 10.28 | 0.185 | 0.0099 | 0.659 | 0.336 | 0.00088 | 0.0015 | 0.0034 | 0.00091 | 0.0005 | 0.0596 | 0 | 0 | 1 | 11085.83 | 105.5411 | [5 empty] | 201
7 | AlSi10MnMg | 88.46331 | 10.28 | 0.185 | 0.0099 | 0.659 | 0.336 | 0.00088 | 0.0015 | 0.0034 | 0.00091 | 0.0005 | 0.0596 | 0 | 0 | 1 | 147.4146 | 153.502 | [5 empty] | 201
7 | AlSi10MnMg | 88.46331 | 10.28 | 0.185 | 0.0099 | 0.659 | 0.336 | 0.00088 | 0.0015 | 0.0034 | 0.00091 | 0.0005 | 0.0596 | 0 | 0 | 1 | 270.1575 | 147.1055 | [5 empty] | 201
7 | AlSi10MnMg | 88.46331 | 10.28 | 0.185 | 0.0099 | 0.659 | 0.336 | 0.00088 | 0.0015 | 0.0034 | 0.00091 | 0.0005 | 0.0596 | 0 | 0 | 1 | 1099917 | 68.33794 | [5 empty] | 201
7 | AlSi10MnMg | 88.46331 | 10.28 | 0.185 | 0.0099 | 0.659 | 0.336 | 0.00088 | 0.0015 | 0.0034 | 0.00091 | 0.0005 | 0.0596 | 0 | 0 | 1 | 27.88805 | 171.956 | [5 empty] | 201
7 | AlSi10MnMg | 88.46331 | 10.28 | 0.185 | 0.0099 | 0.659 | 0.336 | 0.00088 | 0.0015 | 0.0034 | 0.00091 | 0.0005 | 0.0596 | 0 | 0 | 1 | 3898491.75 | 61.98351 | [5 empty] | 201
7 | AlSi10MnMg | 88.46331 | 10.28 | 0.185 | 0.0099 | 0.659 | 0.336 | 0.00088 | 0.0015 | 0.0034 | 0.00091 | 0.0005 | 0.0596 | 0 | 0 | 1 | 34.23713 | 169.2965 | [5 empty] | 201
7 | AlSi10MnMg | 88.46331 | 10.28 | 0.185 | 0.0099 | 0.659 | 0.336 | 0.00088 | 0.0015 | 0.0034 | 0.00091 | 0.0005 | 0.0596 | 0 | 0 | 1 | 4513.695 | 115.4611 | [5 empty] | 201
7 | AlSi10MnMg | 88.46331 | 10.28 | 0.185 | 0.0099 | 0.659 | 0.336 | 0.00088 | 0.0015 | 0.0034 | 0.00091 | 0.0005 | 0.0596 | 0 | 0 | 1 | 3008.787 | 120.0267 | [5 empty] | 201
7 | AlSi10MnMg | 88.46331 | 10.28 | 0.185 | 0.0099 | 0.659 | 0.336 | 0.00088 | 0.0015 | 0.0034 | 0.00091 | 0.0005 | 0.0596 | 0 | 0 | 1 | 177.5511 | 151.5378 | [5 empty] | 201
7 | AlSi10MnMg | 88.46331 | 10.28 | 0.185 | 0.0099 | 0.659 | 0.336 | 0.00088 | 0.0015 | 0.0034 | 0.00091 | 0.0005 | 0.0596 | 0 | 0 | 1 | 58478.01 | 88.05846 | [5 empty] | 201
7 | AlSi10MnMg | 88.46331 | 10.28 | 0.185 | 0.0099 | 0.659 | 0.336 | 0.00088 | 0.0015 | 0.0034 | 0.00091 | 0.0005 | 0.0596 | 0 | 0 | 1 | 855.1332 | 134.5525 | [5 empty] | 201
7 | AlSi10MnMg | 88.46331 | 10.28 | 0.185 | 0.0099 | 0.659 | 0.336 | 0.00088 | 0.0015 | 0.0034 | 0.00091 | 0.0005 | 0.0596 | 0 | 0 | 1 | 80.50549 | 159.9997 | [5 empty] | 201
7 | AlSi10MnMg | 88.46331 | 10.28 | 0.185 | 0.0099 | 0.659 | 0.336 | 0.00088 | 0.0015 | 0.0034 | 0.00091 | 0.0005 | 0.0596 | 0 | 0 | 1 | 359665.8125 | 74.15987 | [5 empty] | 201
7 | AlSi10MnMg | 88.46331 | 10.28 | 0.185 | 0.0099 | 0.659 | 0.336 | 0.00088 | 0.0015 | 0.0034 | 0.00091 | 0.0005 | 0.0596 | 0 | 0 | 1 | 1522.535 | 127.8382 | [5 empty] | 201
7 | AlSi10MnMg | 88.46331 | 10.28 | 0.185 | 0.0099 | 0.659 | 0.336 | 0.00088 | 0.0015 | 0.0034 | 0.00091 | 0.0005 | 0.0596 | 0 | 0 | 1 | 24.42385 | 174.0636 | [5 empty] | 201
7 | AlSi10MnMg | 88.46331 | 10.28 | 0.185 | 0.0099 | 0.659 | 0.336 | 0.00088 | 0.0015 | 0.0034 | 0.00091 | 0.0005 | 0.0596 | 0 | 0 | 1 | 123170.7 | 80.69666 | [5 empty] | 201
7 | AlSi10MnMg | 88.46331 | 10.28 | 0.185 | 0.0099 | 0.659 | 0.336 | 0.00088 | 0.0015 | 0.0034 | 0.00091 | 0.0005 | 0.0596 | 0 | 0 | 1 | 68322.57 | 86.52001 | [5 empty] | 201
7 | AlSi10MnMg | 88.46331 | 10.28 | 0.185 | 0.0099 | 0.659 | 0.336 | 0.00088 | 0.0015 | 0.0034 | 0.00091 | 0.0005 | 0.0596 | 0 | 0 | 1 | 13629.65 | 103.2604 | [5 empty] | 201
7 | AlSi10MnMg | 88.46331 | 10.28 | 0.185 | 0.0099 | 0.659 | 0.336 | 0.00088 | 0.0015 | 0.0034 | 0.00091 | 0.0005 | 0.0596 | 0 | 0 | 1 | 1022.889 | 132.4594 | [5 empty] | 201
7 | AlSi10MnMg | 88.46331 | 10.28 | 0.185 | 0.0099 | 0.659 | 0.336 | 0.00088 | 0.0015 | 0.0034 | 0.00091 | 0.0005 | 0.0596 | 0 | 0 | 1 | 18490.15625 | 99.9035 | [5 empty] | 201
7 | AlSi10MnMg | 88.46331 | 10.28 | 0.185 | 0.0099 | 0.659 | 0.336 | 0.00088 | 0.0015 | 0.0034 | 0.00091 | 0.0005 | 0.0596 | 0 | 0 | 1 | 954.2605 | 133.2776 | [5 empty] | 201
7 | AlSi10MnMg | 88.46331 | 10.28 | 0.185 | 0.0099 | 0.659 | 0.336 | 0.00088 | 0.0015 | 0.0034 | 0.00091 | 0.0005 | 0.0596 | 0 | 0 | 1 | 223845 | 76.64669 | [5 empty] | 201
7 | AlSi10MnMg | 88.46331 | 10.28 | 0.185 | 0.0099 | 0.659 | 0.336 | 0.00088 | 0.0015 | 0.0034 | 0.00091 | 0.0005 | 0.0596 | 0 | 0 | 1 | 41.79264 | 167.1282 | [5 empty] | 201
7 | AlSi10MnMg | 88.46331 | 10.28 | 0.185 | 0.0099 | 0.659 | 0.336 | 0.00088 | 0.0015 | 0.0034 | 0.00091 | 0.0005 | 0.0596 | 0 | 0 | 1 | 90989.95 | 83.68708 | [5 empty] | 201
7 | AlSi10MnMg | 88.46331 | 10.28 | 0.185 | 0.0099 | 0.659 | 0.336 | 0.00088 | 0.0015 | 0.0034 | 0.00091 | 0.0005 | 0.0596 | 0 | 0 | 1 | 24753.26 | 96.72984 | [5 empty] | 201
7 | AlSi10MnMg | 88.46331 | 10.28 | 0.185 | 0.0099 | 0.659 | 0.336 | 0.00088 | 0.0015 | 0.0034 | 0.00091 | 0.0005 | 0.0596 | 0 | 0 | 1 | 114.813 | 156.1459 | [5 empty] | 201
7 | AlSi10MnMg | 88.46331 | 10.28 | 0.185 | 0.0099 | 0.659 | 0.336 | 0.00088 | 0.0015 | 0.0034 | 0.00091 | 0.0005 | 0.0596 | 0 | 0 | 1 | 20288.77 | 98.89361 | [5 empty] | 201
7 | AlSi10MnMg | 88.46331 | 10.28 | 0.185 | 0.0099 | 0.659 | 0.336 | 0.00088 | 0.0015 | 0.0034 | 0.00091 | 0.0005 | 0.0596 | 0 | 0 | 1 | 768147.5625 | 70.18066 | [5 empty] | 201
7 | AlSi10MnMg | 88.46331 | 10.28 | 0.185 | 0.0099 | 0.659 | 0.336 | 0.00088 | 0.0015 | 0.0034 | 0.00091 | 0.0005 | 0.0596 | 0 | 0 | 1 | 5727.512 | 112.832 | [5 empty] | 201
7 | AlSi10MnMg | 88.46331 | 10.28 | 0.185 | 0.0099 | 0.659 | 0.336 | 0.00088 | 0.0015 | 0.0034 | 0.00091 | 0.0005 | 0.0596 | 0 | 0 | 1 | 119077.1 | 81.02854 | [5 empty] | 201
7 | AlSi10MnMg | 88.46331 | 10.28 | 0.185 | 0.0099 | 0.659 | 0.336 | 0.00088 | 0.0015 | 0.0034 | 0.00091 | 0.0005 | 0.0596 | 0 | 0 | 1 | 48747.04 | 89.85808 | [5 empty] | 201
7 | AlSi10MnMg | 88.46331 | 10.28 | 0.185 | 0.0099 | 0.659 | 0.336 | 0.00088 | 0.0015 | 0.0034 | 0.00091 | 0.0005 | 0.0596 | 0 | 0 | 1 | 382417.4 | 73.83821 | [5 empty] | 201
7 | AlSi10MnMg | 88.46331 | 10.28 | 0.185 | 0.0099 | 0.659 | 0.336 | 0.00088 | 0.0015 | 0.0034 | 0.00091 | 0.0005 | 0.0596 | 0 | 0 | 1 | 30804.39 | 94.43836 | [5 empty] | 201
7 | AlSi10MnMg | 88.46331 | 10.28 | 0.185 | 0.0099 | 0.659 | 0.336 | 0.00088 | 0.0015 | 0.0034 | 0.00091 | 0.0005 | 0.0596 | 0 | 0 | 1 | 284.1867 | 146.5709 | [5 empty] | 201
7 | AlSi10MnMg | 88.46331 | 10.28 | 0.185 | 0.0099 | 0.659 | 0.336 | 0.00088 | 0.0015 | 0.0034 | 0.00091 | 0.0005 | 0.0596 | 0 | 0 | 1 | 237.5957 | 148.4617 | [5 empty] | 201
7 | AlSi10MnMg | 88.46331 | 10.28 | 0.185 | 0.0099 | 0.659 | 0.336 | 0.00088 | 0.0015 | 0.0034 | 0.00091 | 0.0005 | 0.0596 | 0 | 0 | 1 | 689.8007 | 136.9951 | [5 empty] | 201
7 | AlSi10MnMg | 88.46331 | 10.28 | 0.185 | 0.0099 | 0.659 | 0.336 | 0.00088 | 0.0015 | 0.0034 | 0.00091 | 0.0005 | 0.0596 | 0 | 0 | 1 | 698413.875 | 70.67975 | [5 empty] | 201
7 | AlSi10MnMg | 88.46331 | 10.28 | 0.185 | 0.0099 | 0.659 | 0.336 | 0.00088 | 0.0015 | 0.0034 | 0.00091 | 0.0005 | 0.0596 | 0 | 0 | 1 | 81930.48 | 84.7241 | [5 empty] | 201
7 | AlSi10MnMg | 88.46331 | 10.28 | 0.185 | 0.0099 | 0.659 | 0.336 | 0.00088 | 0.0015 | 0.0034 | 0.00091 | 0.0005 | 0.0596 | 0 | 0 | 1 | 1369.243 | 129.0579 | [5 empty] | 201
7 | AlSi10MnMg | 88.46331 | 10.28 | 0.185 | 0.0099 | 0.659 | 0.336 | 0.00088 | 0.0015 | 0.0034 | 0.00091 | 0.0005 | 0.0596 | 0 | 0 | 1 | 65958.33 | 86.86824 | [5 empty] | 201
7 | AlSi10MnMg | 88.46331 | 10.28 | 0.185 | 0.0099 | 0.659 | 0.336 | 0.00088 | 0.0015 | 0.0034 | 0.00091 | 0.0005 | 0.0596 | 0 | 0 | 1 | 8497.497 | 108.4767 | [5 empty] | 201
7 | AlSi10MnMg | 88.46331 | 10.28 | 0.185 | 0.0099 | 0.659 | 0.336 | 0.00088 | 0.0015 | 0.0034 | 0.00091 | 0.0005 | 0.0596 | 0 | 0 | 1 | 127.9606 | 154.9965 | [5 empty] | 201
7 | AlSi10MnMg | 88.46331 | 10.28 | 0.185 | 0.0099 | 0.659 | 0.336 | 0.00088 | 0.0015 | 0.0034 | 0.00091 | 0.0005 | 0.0596 | 0 | 0 | 1 | 1863717.25 | 65.68972 | [5 empty] | 201
7 | AlSi10MnMg | 88.46331 | 10.28 | 0.185 | 0.0099 | 0.659 | 0.336 | 0.00088 | 0.0015 | 0.0034 | 0.00091 | 0.0005 | 0.0596 | 0 | 0 | 1 | 4320.161 | 115.9448 | [5 empty] | 201
7 | AlSi10MnMg | 88.46331 | 10.28 | 0.185 | 0.0099 | 0.659 | 0.336 | 0.00088 | 0.0015 | 0.0034 | 0.00091 | 0.0005 | 0.0596 | 0 | 0 | 1 | 616.5303 | 138.2641 | [5 empty] | 201
7 | AlSi10MnMg | 88.46331 | 10.28 | 0.185 | 0.0099 | 0.659 | 0.336 | 0.00088 | 0.0015 | 0.0034 | 0.00091 | 0.0005 | 0.0596 | 0 | 0 | 1 | 22.25284 | 175.6945 | [5 empty] | 201
7 | AlSi10MnMg | 88.46331 | 10.28 | 0.185 | 0.0099 | 0.659 | 0.336 | 0.00088 | 0.0015 | 0.0034 | 0.00091 | 0.0005 | 0.0596 | 0 | 0 | 1 | 108.457 | 156.7598 | [5 empty] | 201
7 | AlSi10MnMg | 88.46331 | 10.28 | 0.185 | 0.0099 | 0.659 | 0.336 | 0.00088 | 0.0015 | 0.0034 | 0.00091 | 0.0005 | 0.0596 | 0 | 0 | 1 | 348.4898 | 144.4169 | [5 empty] | 201
7 | AlSi10MnMg | 88.46331 | 10.28 | 0.185 | 0.0099 | 0.659 | 0.336 | 0.00088 | 0.0015 | 0.0034 | 0.00091 | 0.0005 | 0.0596 | 0 | 0 | 1 | 1701855.625 | 66.14598 | [5 empty] | 201
7 | AlSi10MnMg | 88.46331 | 10.28 | 0.185 | 0.0099 | 0.659 | 0.336 | 0.00088 | 0.0015 | 0.0034 | 0.00091 | 0.0005 | 0.0596 | 0 | 0 | 1 | 267806.5 | 75.70639 | [5 empty] | 201
7 | AlSi10MnMg | 88.46331 | 10.28 | 0.185 | 0.0099 | 0.659 | 0.336 | 0.00088 | 0.0015 | 0.0034 | 0.00091 | 0.0005 | 0.0596 | 0 | 0 | 1 | 2766.333 | 120.9756 | [5 empty] | 201
7 | AlSi10MnMg | 88.46331 | 10.28 | 0.185 | 0.0099 | 0.659 | 0.336 | 0.00088 | 0.0015 | 0.0034 | 0.00091 | 0.0005 | 0.0596 | 0 | 0 | 1 | 22246.4375 | 97.89148 | [5 empty] | 201
7 | AlSi10MnMg | 88.46331 | 10.28 | 0.185 | 0.0099 | 0.659 | 0.336 | 0.00088 | 0.0015 | 0.0034 | 0.00091 | 0.0005 | 0.0596 | 0 | 0 | 1 | 3349276.25 | 62.74606 | [5 empty] | 201
7 | AlSi10MnMg | 88.46331 | 10.28 | 0.185 | 0.0099 | 0.659 | 0.336 | 0.00088 | 0.0015 | 0.0034 | 0.00091 | 0.0005 | 0.0596 | 0 | 0 | 1 | 39143.7 | 92.02753 | [5 empty] | 201
7 | AlSi10MnMg | 88.46331 | 10.28 | 0.185 | 0.0099 | 0.659 | 0.336 | 0.00088 | 0.0015 | 0.0034 | 0.00091 | 0.0005 | 0.0596 | 0 | 0 | 1 | 480.9356 | 141.0154 | [5 empty] | 201
7 | AlSi10MnMg | 88.46331 | 10.28 | 0.185 | 0.0099 | 0.659 | 0.336 | 0.00088 | 0.0015 | 0.0034 | 0.00091 | 0.0005 | 0.0596 | 0 | 0 | 1 | 1799.755 | 125.9157 | [5 empty] | 201
7 | AlSi10MnMg | 88.46331 | 10.28 | 0.185 | 0.0099 | 0.659 | 0.336 | 0.00088 | 0.0015 | 0.0034 | 0.00091 | 0.0005 | 0.0596 | 0 | 0 | 1 | 5735699.5 | 60.04415 | [5 empty] | 201
8 | AlSi10MnMg | 88.0132 | 10.8 | 0.185 | 0.0131 | 0.614 | 0.308 | 0.0011 | 0.0018 | 0.0067 | 0.0012 | 0.0005 | 0.0554 | 0 | 0 | 1 | 121476 | 100 | 0 |  |  |  |  | 284
8 | AlSi10MnMg | 88.0132 | 10.8 | 0.185 | 0.0131 | 0.614 | 0.308 | 0.0011 | 0.0018 | 0.0067 | 0.0012 | 0.0005 | 0.0554 | 1 | 0 | 0 | 50161 | 100 | 0 |  |  |  |  | 284
8 | AlSi10MnMg | 88.0132 | 10.8 | 0.185 | 0.0131 | 0.614 | 0.308 | 0.0011 | 0.0018 | 0.0067 | 0.0012 | 0.0005 | 0.0554 | 1 | 0 | 0 | 2710250 | 70 | 0 |  |  |  |  | 284
8 | AlSi10MnMg | 88.0132 | 10.8 | 0.185 | 0.0131 | 0.614 | 0.308 | 0.0011 | 0.0018 | 0.0067 | 0.0012 | 0.0005 | 0.0554 | 1 | 0 | 0 | 471938 | 100 | 0 |  |  |  |  | 284
8 | AlSi10MnMg | 88.0132 | 10.8 | 0.185 | 0.0131 | 0.614 | 0.308 | 0.0011 | 0.0018 | 0.0067 | 0.0012 | 0.0005 | 0.0554 | 1 | 0 | 0 | 10000000 | 80 | 0 |  |  |  |  | 284
8 | AlSi10MnMg | 88.0132 | 10.8 | 0.185 | 0.0131 | 0.614 | 0.308 | 0.0011 | 0.0018 | 0.0067 | 0.0012 | 0.0005 | 0.0554 | 1 | 0 | 0 | 10000000 | 90 | 1 |  |  |  |  | 284
8 | AlSi10MnMg | 88.0132 | 10.8 | 0.185 | 0.0131 | 0.614 | 0.308 | 0.0011 | 0.0018 | 0.0067 | 0.0012 | 0.0005 | 0.0554 | 1 | 0 | 0 | 130237 | 90 | 0 |  |  |  |  | 284
8 | AlSi10MnMg | 88.0132 | 10.8 | 0.185 | 0.0131 | 0.614 | 0.308 | 0.0011 | 0.0018 | 0.0067 | 0.0012 | 0.0005 | 0.0554 | 1 | 0 | 0 | 61654 | 120 | 0 |  |  |  |  | 284
8 | AlSi10MnMg | 88.0132 | 10.8 | 0.185 | 0.0131 | 0.614 | 0.308 | 0.0011 | 0.0018 | 0.0067 | 0.0012 | 0.0005 | 0.0554 | 1 | 0 | 0 | 171024 | 90 | 0 |  |  |  |  | 284
8 | AlSi10MnMg | 88.0132 | 10.8 | 0.185 | 0.0131 | 0.614 | 0.308 | 0.0011 | 0.0018 | 0.0067 | 0.0012 | 0.0005 | 0.0554 | 1 | 0 | 0 | 706714 | 120 | 0 |  |  |  |  | 284
8 | AlSi10MnMg | 88.0132 | 10.8 | 0.185 | 0.0131 | 0.614 | 0.308 | 0.0011 | 0.0018 | 0.0067 | 0.0012 | 0.0005 | 0.0554 | 1 | 0 | 0 | 22026 | 120 | 0 |  |  |  |  | 284
8 | AlSi10MnMg | 88.0132 | 10.8 | 0.185 | 0.0131 | 0.614 | 0.308 | 0.0011 | 0.0018 | 0.0067 | 0.0012 | 0.0005 | 0.0554 | 1 | 0 | 0 | 729292 | 80 | 0 |  |  |  |  | 284
8 | AlSi10MnMg | 88.0132 | 10.8 | 0.185 | 0.0131 | 0.614 | 0.308 | 0.0011 | 0.0018 | 0.0067 | 0.0012 | 0.0005 | 0.0554 | 1 | 0 | 0 | 10000000 | 70 | 1 |  |  |  |  | 284
8 | AlSi10MnMg | 88.0132 | 10.8 | 0.185 | 0.0131 | 0.614 | 0.308 | 0.0011 | 0.0018 | 0.0067 | 0.0012 | 0.0005 | 0.0554 | 1 | 0 | 0 | 10000000 | 80 | 1 |  |  |  |  | 284
8 | AlSi10MnMg | 88.0132 | 10.8 | 0.185 | 0.0131 | 0.614 | 0.308 | 0.0011 | 0.0018 | 0.0067 | 0.0012 | 0.0005 | 0.0554 | 1 | 0 | 0 | 25911 | 120 | 0 |  |  |  |  | 284
8 | AlSi10MnMg | 88.0132 | 10.8 | 0.185 | 0.0131 | 0.614 | 0.308 | 0.0011 | 0.0018 | 0.0067 | 0.0012 | 0.0005 | 0.0554 | 1 | 0 | 0 | 109200 | 120 | 0 |  |  |  |  | 284
8 | AlSi10MnMg | 88.0132 | 10.8 | 0.185 | 0.0131 | 0.614 | 0.308 | 0.0011 | 0.0018 | 0.0067 | 0.0012 | 0.0005 | 0.0554 | 1 | 0 | 0 | 93099 | 110 | 0 |  |  |  |  | 284
8 | AlSi10MnMg | 88.0132 | 10.8 | 0.185 | 0.0131 | 0.614 | 0.308 | 0.0011 | 0.0018 | 0.0067 | 0.0012 | 0.0005 | 0.0554 | 1 | 0 | 0 | 53831 | 110 | 0 |  |  |  |  | 284
8 | AlSi10MnMg | 88.0132 | 10.8 | 0.185 | 0.0131 | 0.614 | 0.308 | 0.0011 | 0.0018 | 0.0067 | 0.0012 | 0.0005 | 0.0554 | 1 | 0 | 0 | 116454 | 100 | 0 |  |  |  |  | 284
8 | AlSi10MnMg | 88.0132 | 10.8 | 0.185 | 0.0131 | 0.614 | 0.308 | 0.0011 | 0.0018 | 0.0067 | 0.0012 | 0.0005 | 0.0554 | 1 | 0 | 0 | 262829 | 90 | 0 |  |  |  |  | 284
8 | AlSi10MnMg | 88.0132 | 10.8 | 0.185 | 0.0131 | 0.614 | 0.308 | 0.0011 | 0.0018 | 0.0067 | 0.0012 | 0.0005 | 0.0554 | 1 | 0 | 0 | 65 | 209.57342 |  |  | 0.27836 | 0.3217 | 0.6 | 284
8 | AlSi10MnMg | 88.0132 | 10.8 | 0.185 | 0.0131 | 0.614 | 0.308 | 0.0011 | 0.0018 | 0.0067 | 0.0012 | 0.0005 | 0.0554 | 1 | 0 | 0 | 162 | 184.33238 |  |  | 0.24483 | 0.15515 | 0.4 | 284
8 | AlSi10MnMg | 88.0132 | 10.8 | 0.185 | 0.0131 | 0.614 | 0.308 | 0.0011 | 0.0018 | 0.0067 | 0.0012 | 0.0005 | 0.0554 | 1 | 0 | 0 | 11212 | 135.90181 |  |  | 0.18051 | 0.01955 | 0.2 | 284
8 | AlSi10MnMg | 88.0132 | 10.8 | 0.185 | 0.0131 | 0.614 | 0.308 | 0.0011 | 0.0018 | 0.0067 | 0.0012 | 0.0005 | 0.0554 | 1 | 0 | 0 | 24259 | 135.37989 |  |  | 0.17981 | 0.02027 | 0.2 | 284
8 | AlSi10MnMg | 88.0132 | 10.8 | 0.185 | 0.0131 | 0.614 | 0.308 | 0.0011 | 0.0018 | 0.0067 | 0.0012 | 0.0005 | 0.0554 | 1 | 0 | 0 | 115780 | 111.17645 |  |  | 0.1499 | 0 | 0.15 | 284
8 | AlSi10MnMg | 88.0132 | 10.8 | 0.185 | 0.0131 | 0.614 | 0.308 | 0.0011 | 0.0018 | 0.0067 | 0.0012 | 0.0005 | 0.0554 | 1 | 0 | 0 | 114 | 250.94661 |  |  | 0.33331 | 0.66683 | 1 | 284
8 | AlSi10MnMg | 88.0132 | 10.8 | 0.185 | 0.0131 | 0.614 | 0.308 | 0.0011 | 0.0018 | 0.0067 | 0.0012 | 0.0005 | 0.0554 | 1 | 0 | 0 | 2405 | 179.45066 |  |  | 0.23835 | 0.06156 | 0.4 | 284
8 | AlSi10MnMg | 88.0132 | 10.8 | 0.185 | 0.0131 | 0.614 | 0.308 | 0.0011 | 0.0018 | 0.0067 | 0.0012 | 0.0005 | 0.0554 | 1 | 0 | 0 | 3949 | 210.27008 |  |  | 0.27928 | 0.12073 | 0.3 | 284
8 | AlSi10MnMg | 88.0132 | 10.8 | 0.185 | 0.0131 | 0.614 | 0.308 | 0.0011 | 0.0018 | 0.0067 | 0.0012 | 0.0005 | 0.0554 | 1 | 0 | 0 | 712 | 221.54524 |  |  | 0.29426 | 0.30556 | 0.6 | 284
8 | AlSi10MnMg | 88.0132 | 10.8 | 0.185 | 0.0131 | 0.614 | 0.308 | 0.0011 | 0.0018 | 0.0067 | 0.0012 | 0.0005 | 0.0554 | 1 | 0 | 0 | 168729 | 87.05309 |  |  | 0.11995 | 0 | 0.12 | 284
8 | AlSi10MnMg | 88.0132 | 10.8 | 0.185 | 0.0131 | 0.614 | 0.308 | 0.0011 | 0.0018 | 0.0067 | 0.0012 | 0.0005 | 0.0554 | 1 | 0 | 0 | 675778 | 89.63468 |  |  | 0.11996 | 0 | 0.12 | 284
8 | AlSi10MnMg | 88.0132 | 10.8 | 0.185 | 0.0131 | 0.614 | 0.308 | 0.0011 | 0.0018 | 0.0067 | 0.0012 | 0.0005 | 0.0554 | 1 | 0 | 0 | 11 | 234.1198 |  |  | 0.31096 | 0.68933 | 1 | 284
8 | AlSi10MnMg | 88.0132 | 10.8 | 0.185 | 0.0131 | 0.614 | 0.308 | 0.0011 | 0.0018 | 0.0067 | 0.0012 | 0.0005 | 0.0554 | 1 | 0 | 0 | 3 | 269.15139 |  |  | 0.35749 | 1.64329 | 2 | 284
8 | AlSi10MnMg | 88.0132 | 10.8 | 0.185 | 0.0131 | 0.614 | 0.308 | 0.0011 | 0.0018 | 0.0067 | 0.0012 | 0.0005 | 0.0554 | 1 | 0 | 0 | 3 | 267.7558 |  |  | 0.35563 | 1.64614 | 2 | 284
8 | AlSi10MnMg | 88.0132 | 10.8 | 0.185 | 0.0131 | 0.614 | 0.308 | 0.0011 | 0.0018 | 0.0067 | 0.0012 | 0.0005 | 0.0554 | 1 | 0 | 0 | 210658 | 114.34584 |  |  | 0.15004 | 0 | 0.15 | 284
8 | AlSi10MnMg | 88.0132 | 10.8 | 0.185 | 0.0131 | 0.614 | 0.308 | 0.0011 | 0.0018 | 0.0067 | 0.0012 | 0.0005 | 0.0554 | 1 | 0 | 0 | 1188.013 | 177.9919 | [5 empty] | 284
8 | AlSi10MnMg | 88.0132 | 10.8 | 0.185 | 0.0131 | 0.614 | 0.308 | 0.0011 | 0.0018 | 0.0067 | 0.0012 | 0.0005 | 0.0554 | 1 | 0 | 0 | 173.8671 | 216.498 | [5 empty] | 284
8 | AlSi10MnMg | 88.0132 | 10.8 | 0.185 | 0.0131 | 0.614 | 0.308 | 0.0011 | 0.0018 | 0.0067 | 0.0012 | 0.0005 | 0.0554 | 1 | 0 | 0 | 62.48358 | 249.5179 | [5 empty] | 284
8 | AlSi10MnMg | 88.0132 | 10.8 | 0.185 | 0.0131 | 0.614 | 0.308 | 0.0011 | 0.0018 | 0.0067 | 0.0012 | 0.0005 | 0.0554 | 1 | 0 | 0 | 545.4349 | 192.085 | [5 empty] | 284
8 | AlSi10MnMg | 88.0132 | 10.8 | 0.185 | 0.0131 | 0.614 | 0.308 | 0.0011 | 0.0018 | 0.0067 | 0.0012 | 0.0005 | 0.0554 | 1 | 0 | 0 | 6675.237 | 147.4815 | [5 empty] | 284
8 | AlSi10MnMg | 88.0132 | 10.8 | 0.185 | 0.0131 | 0.614 | 0.308 | 0.0011 | 0.0018 | 0.0067 | 0.0012 | 0.0005 | 0.0554 | 1 | 0 | 0 | 50.5787 | 255.2593 | [5 empty] | 284
8 | AlSi10MnMg | 88.0132 | 10.8 | 0.185 | 0.0131 | 0.614 | 0.308 | 0.0011 | 0.0018 | 0.0067 | 0.0012 | 0.0005 | 0.0554 | 1 | 0 | 0 | 615251.875 | 90.39083 | [5 empty] | 284
8 | AlSi10MnMg | 88.0132 | 10.8 | 0.185 | 0.0131 | 0.614 | 0.308 | 0.0011 | 0.0018 | 0.0067 | 0.0012 | 0.0005 | 0.0554 | 1 | 0 | 0 | 4802697 | 76.4006 | [5 empty] | 284
8 | AlSi10MnMg | 88.0132 | 10.8 | 0.185 | 0.0131 | 0.614 | 0.308 | 0.0011 | 0.0018 | 0.0067 | 0.0012 | 0.0005 | 0.0554 | 1 | 0 | 0 | 233791.5 | 101.6091 | [5 empty] | 284
8 | AlSi10MnMg | 88.0132 | 10.8 | 0.185 | 0.0131 | 0.614 | 0.308 | 0.0011 | 0.0018 | 0.0067 | 0.0012 | 0.0005 | 0.0554 | 1 | 0 | 0 | 591.3854 | 190.5854 | [5 empty] | 284
8 | AlSi10MnMg | 88.0132 | 10.8 | 0.185 | 0.0131 | 0.614 | 0.308 | 0.0011 | 0.0018 | 0.0067 | 0.0012 | 0.0005 | 0.0554 | 1 | 0 | 0 | 82.49724 | 240.5317 | [5 empty] | 284
8 | AlSi10MnMg | 88.0132 | 10.8 | 0.185 | 0.0131 | 0.614 | 0.308 | 0.0011 | 0.0018 | 0.0067 | 0.0012 | 0.0005 | 0.0554 | 1 | 0 | 0 | 134898.5 | 107.9846 | [5 empty] | 284
8 | AlSi10MnMg | 88.0132 | 10.8 | 0.185 | 0.0131 | 0.614 | 0.308 | 0.0011 | 0.0018 | 0.0067 | 0.0012 | 0.0005 | 0.0554 | 1 | 0 | 0 | 198.5608 | 212.1067 | [5 empty] | 284
8 | AlSi10MnMg | 88.0132 | 10.8 | 0.185 | 0.0131 | 0.614 | 0.308 | 0.0011 | 0.0018 | 0.0067 | 0.0012 | 0.0005 | 0.0554 | 1 | 0 | 0 | 38.8604 | 263.5298 | [5 empty] | 284
8 | AlSi10MnMg | 88.0132 | 10.8 | 0.185 | 0.0131 | 0.614 | 0.308 | 0.0011 | 0.0018 | 0.0067 | 0.0012 | 0.0005 | 0.0554 | 1 | 0 | 0 | 37301.3 | 122.8878 | [5 empty] | 284
8 | AlSi10MnMg | 88.0132 | 10.8 | 0.185 | 0.0131 | 0.614 | 0.308 | 0.0011 | 0.0018 | 0.0067 | 0.0012 | 0.0005 | 0.0554 | 1 | 0 | 0 | 134.3795 | 224.8855 | [5 empty] | 284
8 | AlSi10MnMg | 88.0132 | 10.8 | 0.185 | 0.0131 | 0.614 | 0.308 | 0.0011 | 0.0018 | 0.0067 | 0.0012 | 0.0005 | 0.0554 | 1 | 0 | 0 | 1818.579 | 170.4627 | [5 empty] | 284
8 | AlSi10MnMg | 88.0132 | 10.8 | 0.185 | 0.0131 | 0.614 | 0.308 | 0.0011 | 0.0018 | 0.0067 | 0.0012 | 0.0005 | 0.0554 | 1 | 0 | 0 | 783.6745 | 185.3807 | [5 empty] | 284
8 | AlSi10MnMg | 88.0132 | 10.8 | 0.185 | 0.0131 | 0.614 | 0.308 | 0.0011 | 0.0018 | 0.0067 | 0.0012 | 0.0005 | 0.0554 | 1 | 0 | 0 | 66.32568 | 247.588 | [5 empty] | 284
8 | AlSi10MnMg | 88.0132 | 10.8 | 0.185 | 0.0131 | 0.614 | 0.308 | 0.0011 | 0.0018 | 0.0067 | 0.0012 | 0.0005 | 0.0554 | 1 | 0 | 0 | 8913.954 | 142.428 | [5 empty] | 284
8 | AlSi10MnMg | 88.0132 | 10.8 | 0.185 | 0.0131 | 0.614 | 0.308 | 0.0011 | 0.0018 | 0.0067 | 0.0012 | 0.0005 | 0.0554 | 1 | 0 | 0 | 1766046.5 | 82.43086 | [5 empty] | 284
8 | AlSi10MnMg | 88.0132 | 10.8 | 0.185 | 0.0131 | 0.614 | 0.308 | 0.0011 | 0.0018 | 0.0067 | 0.0012 | 0.0005 | 0.0554 | 1 | 0 | 0 | 55.90229 | 252.5132 | [5 empty] | 284
8 | AlSi10MnMg | 88.0132 | 10.8 | 0.185 | 0.0131 | 0.614 | 0.308 | 0.0011 | 0.0018 | 0.0067 | 0.0012 | 0.0005 | 0.0554 | 1 | 0 | 0 | 1085.263 | 179.5916 | [5 empty] | 284
8 | AlSi10MnMg | 88.0132 | 10.8 | 0.185 | 0.0131 | 0.614 | 0.308 | 0.0011 | 0.0018 | 0.0067 | 0.0012 | 0.0005 | 0.0554 | 1 | 0 | 0 | 5826.245 | 149.8734 | [5 empty] | 284
8 | AlSi10MnMg | 88.0132 | 10.8 | 0.185 | 0.0131 | 0.614 | 0.308 | 0.0011 | 0.0018 | 0.0067 | 0.0012 | 0.0005 | 0.0554 | 1 | 0 | 0 | 89.96706 | 237.7285 | [5 empty] | 284
8 | AlSi10MnMg | 88.0132 | 10.8 | 0.185 | 0.0131 | 0.614 | 0.308 | 0.0011 | 0.0018 | 0.0067 | 0.0012 | 0.0005 | 0.0554 | 1 | 0 | 0 | 199154.9 | 103.4681 | [5 empty] | 284
8 | AlSi10MnMg | 88.0132 | 10.8 | 0.185 | 0.0131 | 0.614 | 0.308 | 0.0011 | 0.0018 | 0.0067 | 0.0012 | 0.0005 | 0.0554 | 1 | 0 | 0 | 2015.323 | 168.6462 | [5 empty] | 284
8 | AlSi10MnMg | 88.0132 | 10.8 | 0.185 | 0.0131 | 0.614 | 0.308 | 0.0011 | 0.0018 | 0.0067 | 0.0012 | 0.0005 | 0.0554 | 1 | 0 | 0 | 2693.948 | 163.5139 | [5 empty] | 284
8 | AlSi10MnMg | 88.0132 | 10.8 | 0.185 | 0.0131 | 0.614 | 0.308 | 0.0011 | 0.0018 | 0.0067 | 0.0012 | 0.0005 | 0.0554 | 1 | 0 | 0 | 118.059 | 229.0138 | [5 empty] | 284
8 | AlSi10MnMg | 88.0132 | 10.8 | 0.185 | 0.0131 | 0.614 | 0.308 | 0.0011 | 0.0018 | 0.0067 | 0.0012 | 0.0005 | 0.0554 | 1 | 0 | 0 | 4058.678 | 156.2663 | [5 empty] | 284
8 | AlSi10MnMg | 88.0132 | 10.8 | 0.185 | 0.0131 | 0.614 | 0.308 | 0.0011 | 0.0018 | 0.0067 | 0.0012 | 0.0005 | 0.0554 | 1 | 0 | 0 | 358.2474 | 199.9567 | [5 empty] | 284
8 | AlSi10MnMg | 88.0132 | 10.8 | 0.185 | 0.0131 | 0.614 | 0.308 | 0.0011 | 0.0018 | 0.0067 | 0.0012 | 0.0005 | 0.0554 | 1 | 0 | 0 | 71.14857 | 245.3179 | [5 empty] | 284
8 | AlSi10MnMg | 88.0132 | 10.8 | 0.185 | 0.0131 | 0.614 | 0.308 | 0.0011 | 0.0018 | 0.0067 | 0.0012 | 0.0005 | 0.0554 | 1 | 0 | 0 | 42.48641 | 260.5364 | [5 empty] | 284
8 | AlSi10MnMg | 88.0132 | 10.8 | 0.185 | 0.0131 | 0.614 | 0.308 | 0.0011 | 0.0018 | 0.0067 | 0.0012 | 0.0005 | 0.0554 | 1 | 0 | 0 | 3500.948 | 158.8803 | [5 empty] | 284
8 | AlSi10MnMg | 88.0132 | 10.8 | 0.185 | 0.0131 | 0.614 | 0.308 | 0.0011 | 0.0018 | 0.0067 | 0.0012 | 0.0005 | 0.0554 | 1 | 0 | 0 | 9807.22 | 140.7594 | [5 empty] | 284
8 | AlSi10MnMg | 88.0132 | 10.8 | 0.185 | 0.0131 | 0.614 | 0.308 | 0.0011 | 0.0018 | 0.0067 | 0.0012 | 0.0005 | 0.0554 | 1 | 0 | 0 | 245.7769 | 207.0371 | [5 empty] | 284
8 | AlSi10MnMg | 88.0132 | 10.8 | 0.185 | 0.0131 | 0.614 | 0.308 | 0.0011 | 0.0018 | 0.0067 | 0.0012 | 0.0005 | 0.0554 | 1 | 0 | 0 | 17777.05 | 131.4782 | [5 empty] | 284
8 | AlSi10MnMg | 88.0132 | 10.8 | 0.185 | 0.0131 | 0.614 | 0.308 | 0.0011 | 0.0018 | 0.0067 | 0.0012 | 0.0005 | 0.0554 | 1 | 0 | 0 | 208.7624 | 210.4501 | [5 empty] | 284
8 | AlSi10MnMg | 88.0132 | 10.8 | 0.185 | 0.0131 | 0.614 | 0.308 | 0.0011 | 0.0018 | 0.0067 | 0.0012 | 0.0005 | 0.0554 | 1 | 0 | 0 | 4315.034 | 155.1832 | [5 empty] | 284
8 | AlSi10MnMg | 88.0132 | 10.8 | 0.185 | 0.0131 | 0.614 | 0.308 | 0.0011 | 0.0018 | 0.0067 | 0.0012 | 0.0005 | 0.0554 | 1 | 0 | 0 | 74.29309 | 243.9193 | [5 empty] | 284
8 | AlSi10MnMg | 88.0132 | 10.8 | 0.185 | 0.0131 | 0.614 | 0.308 | 0.0011 | 0.0018 | 0.0067 | 0.0012 | 0.0005 | 0.0554 | 1 | 0 | 0 | 1280.144 | 176.6712 | [5 empty] | 284
8 | AlSi10MnMg | 88.0132 | 10.8 | 0.185 | 0.0131 | 0.614 | 0.308 | 0.0011 | 0.0018 | 0.0067 | 0.0012 | 0.0005 | 0.0554 | 1 | 0 | 0 | 28283.54 | 126.0956 | [5 empty] | 284
8 | AlSi10MnMg | 88.0132 | 10.8 | 0.185 | 0.0131 | 0.614 | 0.308 | 0.0011 | 0.0018 | 0.0067 | 0.0012 | 0.0005 | 0.0554 | 1 | 0 | 0 | 6382.177 | 148.266 | [5 empty] | 284
8 | AlSi10MnMg | 88.0132 | 10.8 | 0.185 | 0.0131 | 0.614 | 0.308 | 0.0011 | 0.0018 | 0.0067 | 0.0012 | 0.0005 | 0.0554 | 1 | 0 | 0 | 112.0108 | 230.6905 | [5 empty] | 284
8 | AlSi10MnMg | 88.0132 | 10.8 | 0.185 | 0.0131 | 0.614 | 0.308 | 0.0011 | 0.0018 | 0.0067 | 0.0012 | 0.0005 | 0.0554 | 1 | 0 | 0 | 157.8311 | 219.6976 | [5 empty] | 284
8 | AlSi10MnMg | 88.0132 | 10.8 | 0.185 | 0.0131 | 0.614 | 0.308 | 0.0011 | 0.0018 | 0.0067 | 0.0012 | 0.0005 | 0.0554 | 1 | 0 | 0 | 1286894.25 | 84.32941 | [5 empty] | 284
8 | AlSi10MnMg | 88.0132 | 10.8 | 0.185 | 0.0131 | 0.614 | 0.308 | 0.0011 | 0.0018 | 0.0067 | 0.0012 | 0.0005 | 0.0554 | 1 | 0 | 0 | 40.18494 | 262.4052 | [5 empty] | 284
8 | AlSi10MnMg | 88.0132 | 10.8 | 0.185 | 0.0131 | 0.614 | 0.308 | 0.0011 | 0.0018 | 0.0067 | 0.0012 | 0.0005 | 0.0554 | 1 | 0 | 0 | 7866784.5 | 73.40882 | [5 empty] | 284
8 | AlSi10MnMg | 88.0132 | 10.8 | 0.185 | 0.0131 | 0.614 | 0.308 | 0.0011 | 0.0018 | 0.0067 | 0.0012 | 0.0005 | 0.0554 | 1 | 0 | 0 | 46.29771 | 257.8346 | [5 empty] | 284
8 | AlSi10MnMg | 88.0132 | 10.8 | 0.185 | 0.0131 | 0.614 | 0.308 | 0.0011 | 0.0018 | 0.0067 | 0.0012 | 0.0005 | 0.0554 | 1 | 0 | 0 | 2433.169 | 165.3143 | [5 empty] | 284
8 | AlSi10MnMg | 88.0132 | 10.8 | 0.185 | 0.0131 | 0.614 | 0.308 | 0.0011 | 0.0018 | 0.0067 | 0.0012 | 0.0005 | 0.0554 | 1 | 0 | 0 | 1561.261 | 173.1606 | [5 empty] | 284
8 | AlSi10MnMg | 88.0132 | 10.8 | 0.185 | 0.0131 | 0.614 | 0.308 | 0.0011 | 0.0018 | 0.0067 | 0.0012 | 0.0005 | 0.0554 | 1 | 0 | 0 | 124.5204 | 227.3149 | [5 empty] | 284
8 | AlSi10MnMg | 88.0132 | 10.8 | 0.185 | 0.0131 | 0.614 | 0.308 | 0.0011 | 0.0018 | 0.0067 | 0.0012 | 0.0005 | 0.0554 | 1 | 0 | 0 | 55792.32 | 118.2207 | [5 empty] | 284
8 | AlSi10MnMg | 88.0132 | 10.8 | 0.185 | 0.0131 | 0.614 | 0.308 | 0.0011 | 0.0018 | 0.0067 | 0.0012 | 0.0005 | 0.0554 | 1 | 0 | 0 | 394.9411 | 198.1243 | [5 empty] | 284
8 | AlSi10MnMg | 88.0132 | 10.8 | 0.185 | 0.0131 | 0.614 | 0.308 | 0.0011 | 0.0018 | 0.0067 | 0.0012 | 0.0005 | 0.0554 | 1 | 0 | 0 | 79.18408 | 241.8574 | [5 empty] | 284
8 | AlSi10MnMg | 88.0132 | 10.8 | 0.185 | 0.0131 | 0.614 | 0.308 | 0.0011 | 0.0018 | 0.0067 | 0.0012 | 0.0005 | 0.0554 | 1 | 0 | 0 | 437839.5 | 94.33485 | [5 empty] | 284
8 | AlSi10MnMg | 88.0132 | 10.8 | 0.185 | 0.0131 | 0.614 | 0.308 | 0.0011 | 0.0018 | 0.0067 | 0.0012 | 0.0005 | 0.0554 | 1 | 0 | 0 | 733.8709 | 186.5854 | [5 empty] | 284
8 | AlSi10MnMg | 88.0132 | 10.8 | 0.185 | 0.0131 | 0.614 | 0.308 | 0.0011 | 0.0018 | 0.0067 | 0.0012 | 0.0005 | 0.0554 | 1 | 0 | 0 | 36.06149 | 266.0272 | [5 empty] | 284
8 | AlSi10MnMg | 88.0132 | 10.8 | 0.185 | 0.0131 | 0.614 | 0.308 | 0.0011 | 0.0018 | 0.0067 | 0.0012 | 0.0005 | 0.0554 | 1 | 0 | 0 | 166149.9 | 105.5688 | [5 empty] | 284
8 | AlSi10MnMg | 88.0132 | 10.8 | 0.185 | 0.0131 | 0.614 | 0.308 | 0.0011 | 0.0018 | 0.0067 | 0.0012 | 0.0005 | 0.0554 | 1 | 0 | 0 | 70083.28125 | 115.5767 | [5 empty] | 284
8 | AlSi10MnMg | 88.0132 | 10.8 | 0.185 | 0.0131 | 0.614 | 0.308 | 0.0011 | 0.0018 | 0.0067 | 0.0012 | 0.0005 | 0.0554 | 1 | 0 | 0 | 7987.112 | 144.3464 | [5 empty] | 284
8 | AlSi10MnMg | 88.0132 | 10.8 | 0.185 | 0.0131 | 0.614 | 0.308 | 0.0011 | 0.0018 | 0.0067 | 0.0012 | 0.0005 | 0.0554 | 1 | 0 | 0 | 478.2656 | 194.5272 | [5 empty] | 284
8 | AlSi10MnMg | 88.0132 | 10.8 | 0.185 | 0.0131 | 0.614 | 0.308 | 0.0011 | 0.0018 | 0.0067 | 0.0012 | 0.0005 | 0.0554 | 1 | 0 | 0 | 11111.7 | 138.5773 | [5 empty] | 284
8 | AlSi10MnMg | 88.0132 | 10.8 | 0.185 | 0.0131 | 0.614 | 0.308 | 0.0011 | 0.0018 | 0.0067 | 0.0012 | 0.0005 | 0.0554 | 1 | 0 | 0 | 443.7826 | 195.9334 | [5 empty] | 284
8 | AlSi10MnMg | 88.0132 | 10.8 | 0.185 | 0.0131 | 0.614 | 0.308 | 0.0011 | 0.0018 | 0.0067 | 0.0012 | 0.0005 | 0.0554 | 1 | 0 | 0 | 302845.5625 | 98.60866 | [5 empty] | 284
8 | AlSi10MnMg | 88.0132 | 10.8 | 0.185 | 0.0131 | 0.614 | 0.308 | 0.0011 | 0.0018 | 0.0067 | 0.0012 | 0.0005 | 0.0554 | 1 | 0 | 0 | 52.61788 | 254.1083 | [5 empty] | 284
8 | AlSi10MnMg | 88.0132 | 10.8 | 0.185 | 0.0131 | 0.614 | 0.308 | 0.0011 | 0.0018 | 0.0067 | 0.0012 | 0.0005 | 0.0554 | 1 | 0 | 0 | 106656.7 | 110.7081 | [5 empty] | 284
8 | AlSi10MnMg | 88.0132 | 10.8 | 0.185 | 0.0131 | 0.614 | 0.308 | 0.0011 | 0.0018 | 0.0067 | 0.0012 | 0.0005 | 0.0554 | 1 | 0 | 0 | 15425.48 | 133.1231 | [5 empty] | 284
8 | AlSi10MnMg | 88.0132 | 10.8 | 0.185 | 0.0131 | 0.614 | 0.308 | 0.0011 | 0.0018 | 0.0067 | 0.0012 | 0.0005 | 0.0554 | 1 | 0 | 0 | 97.18047 | 235.2343 | [5 empty] | 284
8 | AlSi10MnMg | 88.0132 | 10.8 | 0.185 | 0.0131 | 0.614 | 0.308 | 0.0011 | 0.0018 | 0.0067 | 0.0012 | 0.0005 | 0.0554 | 1 | 0 | 0 | 12272.11 | 136.8417 | [5 empty] | 284
8 | AlSi10MnMg | 88.0132 | 10.8 | 0.185 | 0.0131 | 0.614 | 0.308 | 0.0011 | 0.0018 | 0.0067 | 0.0012 | 0.0005 | 0.0554 | 1 | 0 | 0 | 789735.125 | 87.49628 | [5 empty] | 284
8 | AlSi10MnMg | 88.0132 | 10.8 | 0.185 | 0.0131 | 0.614 | 0.308 | 0.0011 | 0.0018 | 0.0067 | 0.0012 | 0.0005 | 0.0554 | 1 | 0 | 0 | 3141.507 | 160.796 | [5 empty] | 284
8 | AlSi10MnMg | 88.0132 | 10.8 | 0.185 | 0.0131 | 0.614 | 0.308 | 0.0011 | 0.0018 | 0.0067 | 0.0012 | 0.0005 | 0.0554 | 1 | 0 | 0 | 158173.9 | 106.1392 | [5 empty] | 284
8 | AlSi10MnMg | 88.0132 | 10.8 | 0.185 | 0.0131 | 0.614 | 0.308 | 0.0011 | 0.0018 | 0.0067 | 0.0012 | 0.0005 | 0.0554 | 1 | 0 | 0 | 42727.9 | 121.3135 | [5 empty] | 284
8 | AlSi10MnMg | 88.0132 | 10.8 | 0.185 | 0.0131 | 0.614 | 0.308 | 0.0011 | 0.0018 | 0.0067 | 0.0012 | 0.0005 | 0.0554 | 1 | 0 | 0 | 459220.375 | 93.78206 | [5 empty] | 284
8 | AlSi10MnMg | 88.0132 | 10.8 | 0.185 | 0.0131 | 0.614 | 0.308 | 0.0011 | 0.0018 | 0.0067 | 0.0012 | 0.0005 | 0.0554 | 1 | 0 | 0 | 21666.02 | 129.185 | [5 empty] | 284
8 | AlSi10MnMg | 88.0132 | 10.8 | 0.185 | 0.0131 | 0.614 | 0.308 | 0.0011 | 0.0018 | 0.0067 | 0.0012 | 0.0005 | 0.0554 | 1 | 0 | 0 | 162.2781 | 218.7788 | [5 empty] | 284
8 | AlSi10MnMg | 88.0132 | 10.8 | 0.185 | 0.0131 | 0.614 | 0.308 | 0.0011 | 0.0018 | 0.0067 | 0.0012 | 0.0005 | 0.0554 | 1 | 0 | 0 | 146.9778 | 222.0284 | [5 empty] | 284
8 | AlSi10MnMg | 88.0132 | 10.8 | 0.185 | 0.0131 | 0.614 | 0.308 | 0.0011 | 0.0018 | 0.0067 | 0.0012 | 0.0005 | 0.0554 | 1 | 0 | 0 | 315.8742 | 202.3221 | [5 empty] | 284
8 | AlSi10MnMg | 88.0132 | 10.8 | 0.185 | 0.0131 | 0.614 | 0.308 | 0.0011 | 0.0018 | 0.0067 | 0.0012 | 0.0005 | 0.0554 | 1 | 0 | 0 | 733416.5625 | 88.35399 | [5 empty] | 284
8 | AlSi10MnMg | 88.0132 | 10.8 | 0.185 | 0.0131 | 0.614 | 0.308 | 0.0011 | 0.0018 | 0.0067 | 0.0012 | 0.0005 | 0.0554 | 1 | 0 | 0 | 91459.40625 | 112.4903 | [5 empty] | 284
8 | AlSi10MnMg | 88.0132 | 10.8 | 0.185 | 0.0131 | 0.614 | 0.308 | 0.0011 | 0.0018 | 0.0067 | 0.0012 | 0.0005 | 0.0554 | 1 | 0 | 0 | 655.3398 | 188.6815 | [5 empty] | 284
8 | AlSi10MnMg | 88.0132 | 10.8 | 0.185 | 0.0131 | 0.614 | 0.308 | 0.0011 | 0.0018 | 0.0067 | 0.0012 | 0.0005 | 0.0554 | 1 | 0 | 0 | 66557.48 | 116.1752 | [5 empty] | 284
8 | AlSi10MnMg | 88.0132 | 10.8 | 0.185 | 0.0131 | 0.614 | 0.308 | 0.0011 | 0.0018 | 0.0067 | 0.0012 | 0.0005 | 0.0554 | 1 | 0 | 0 | 4796.918 | 153.3111 | [5 empty] | 284
8 | AlSi10MnMg | 88.0132 | 10.8 | 0.185 | 0.0131 | 0.614 | 0.308 | 0.0011 | 0.0018 | 0.0067 | 0.0012 | 0.0005 | 0.0554 | 1 | 0 | 0 | 103.3415 | 233.2589 | [5 empty] | 284
8 | AlSi10MnMg | 88.0132 | 10.8 | 0.185 | 0.0131 | 0.614 | 0.308 | 0.0011 | 0.0018 | 0.0067 | 0.0012 | 0.0005 | 0.0554 | 1 | 0 | 0 | 2748239 | 79.77824 | [5 empty] | 284
8 | AlSi10MnMg | 88.0132 | 10.8 | 0.185 | 0.0131 | 0.614 | 0.308 | 0.0011 | 0.0018 | 0.0067 | 0.0012 | 0.0005 | 0.0554 | 1 | 0 | 0 | 2321.441 | 166.1456 | [5 empty] | 284
8 | AlSi10MnMg | 88.0132 | 10.8 | 0.185 | 0.0131 | 0.614 | 0.308 | 0.0011 | 0.0018 | 0.0067 | 0.0012 | 0.0005 | 0.0554 | 1 | 0 | 0 | 281.259 | 204.5031 | [5 empty] | 284
8 | AlSi10MnMg | 88.0132 | 10.8 | 0.185 | 0.0131 | 0.614 | 0.308 | 0.0011 | 0.0018 | 0.0067 | 0.0012 | 0.0005 | 0.0554 | 1 | 0 | 0 | 33.15614 | 268.8302 | [5 empty] | 284
8 | AlSi10MnMg | 88.0132 | 10.8 | 0.185 | 0.0131 | 0.614 | 0.308 | 0.0011 | 0.0018 | 0.0067 | 0.0012 | 0.0005 | 0.0554 | 1 | 0 | 0 | 94.06127 | 236.2893 | [5 empty] | 284
8 | AlSi10MnMg | 88.0132 | 10.8 | 0.185 | 0.0131 | 0.614 | 0.308 | 0.0011 | 0.0018 | 0.0067 | 0.0012 | 0.0005 | 0.0554 | 1 | 0 | 0 | 181.5011 | 215.0772 | [5 empty] | 284
8 | AlSi10MnMg | 88.0132 | 10.8 | 0.185 | 0.0131 | 0.614 | 0.308 | 0.0011 | 0.0018 | 0.0067 | 0.0012 | 0.0005 | 0.0554 | 1 | 0 | 0 | 2411482.75 | 80.56235 | [5 empty] | 284
8 | AlSi10MnMg | 88.0132 | 10.8 | 0.185 | 0.0131 | 0.614 | 0.308 | 0.0011 | 0.0018 | 0.0067 | 0.0012 | 0.0005 | 0.0554 | 1 | 0 | 0 | 348140.625 | 96.99267 | [5 empty] | 284
8 | AlSi10MnMg | 88.0132 | 10.8 | 0.185 | 0.0131 | 0.614 | 0.308 | 0.0011 | 0.0018 | 0.0067 | 0.0012 | 0.0005 | 0.0554 | 1 | 0 | 0 | 1423.716 | 174.7914 | [5 empty] | 284
8 | AlSi10MnMg | 88.0132 | 10.8 | 0.185 | 0.0131 | 0.614 | 0.308 | 0.0011 | 0.0018 | 0.0067 | 0.0012 | 0.0005 | 0.0554 | 1 | 0 | 0 | 13543.33 | 135.1195 | [5 empty] | 284
8 | AlSi10MnMg | 88.0132 | 10.8 | 0.185 | 0.0131 | 0.614 | 0.308 | 0.0011 | 0.0018 | 0.0067 | 0.0012 | 0.0005 | 0.0554 | 1 | 0 | 0 | 6337549.5 | 74.71933 | [5 empty] | 284
8 | AlSi10MnMg | 88.0132 | 10.8 | 0.185 | 0.0131 | 0.614 | 0.308 | 0.0011 | 0.0018 | 0.0067 | 0.0012 | 0.0005 | 0.0554 | 1 | 0 | 0 | 30975.4 | 125.0418 | [5 empty] | 284
8 | AlSi10MnMg | 88.0132 | 10.8 | 0.185 | 0.0131 | 0.614 | 0.308 | 0.0011 | 0.0018 | 0.0067 | 0.0012 | 0.0005 | 0.0554 | 1 | 0 | 0 | 218.6891 | 209.2314 | [5 empty] | 284
8 | AlSi10MnMg | 88.0132 | 10.8 | 0.185 | 0.0131 | 0.614 | 0.308 | 0.0011 | 0.0018 | 0.0067 | 0.0012 | 0.0005 | 0.0554 | 1 | 0 | 0 | 880.8862 | 183.2813 | [5 empty] | 284
8 | AlSi10MnMg | 88.0132 | 10.8 | 0.185 | 0.0131 | 0.614 | 0.308 | 0.0011 | 0.0018 | 0.0067 | 0.0012 | 0.0005 | 0.0554 | 1 | 0 | 0 | 13631657 | 70.07588 | [5 empty] | 284
10 | AlSi10MnMg | 85.288 | 10.55 | 0.763 | 1.82 | 0.24 | 0.0256 | 0.0323 | 0.0706 | 1.1 | 0.0654 | 0.0106 | 0.0345 | 1 | 0 | 0 | 94462 | 80.61726 | 0 |  |  |  |  | 247
10 | AlSi10MnMg | 85.288 | 10.55 | 0.763 | 1.82 | 0.24 | 0.0256 | 0.0323 | 0.0706 | 1.1 | 0.0654 | 0.0106 | 0.0345 | 1 | 0 | 0 | 198396 | 86.86666 | 0 |  |  |  |  | 247
10 | AlSi10MnMg | 85.288 | 10.55 | 0.763 | 1.82 | 0.24 | 0.0256 | 0.0323 | 0.0706 | 1.1 | 0.0654 | 0.0106 | 0.0345 | 1 | 0 | 0 | 220776 | 80.61726 | 0 |  |  |  |  | 247
10 | AlSi10MnMg | 85.288 | 10.55 | 0.763 | 1.82 | 0.24 | 0.0256 | 0.0323 | 0.0706 | 1.1 | 0.0654 | 0.0106 | 0.0345 | 1 | 0 | 0 | 620377 | 74.36786 | 0 |  |  |  |  | 247
10 | AlSi10MnMg | 85.288 | 10.55 | 0.763 | 1.82 | 0.24 | 0.0256 | 0.0323 | 0.0706 | 1.1 | 0.0654 | 0.0106 | 0.0345 | 1 | 0 | 0 | 801452 | 80.61726 | 0 |  |  |  |  | 247
10 | AlSi10MnMg | 85.288 | 10.55 | 0.763 | 1.82 | 0.24 | 0.0256 | 0.0323 | 0.0706 | 1.1 | 0.0654 | 0.0106 | 0.0345 | 1 | 0 | 0 | 6140833 | 80.61726 | 0 |  |  |  |  | 247
10 | AlSi10MnMg | 85.288 | 10.55 | 0.763 | 1.82 | 0.24 | 0.0256 | 0.0323 | 0.0706 | 1.1 | 0.0654 | 0.0106 | 0.0345 | 1 | 0 | 0 | 10000056 | 74.36786 | 1 |  |  |  |  | 247
10 | AlSi10MnMg | 85.288 | 10.55 | 0.763 | 1.82 | 0.24 | 0.0256 | 0.0323 | 0.0706 | 1.1 | 0.0654 | 0.0106 | 0.0345 | 1 | 0 | 0 | 10000057 | 80.61726 | 1 |  |  |  |  | 247
10 | AlSi10MnMg | 85.288 | 10.55 | 0.763 | 1.82 | 0.24 | 0.0256 | 0.0323 | 0.0706 | 1.1 | 0.0654 | 0.0106 | 0.0345 | 1 | 0 | 0 | 10000058 | 74.36786 | 1 |  |  |  |  | 247
10 | AlSi10MnMg | 85.288 | 10.55 | 0.763 | 1.82 | 0.24 | 0.0256 | 0.0323 | 0.0706 | 1.1 | 0.0654 | 0.0106 | 0.0345 | 1 | 0 | 0 | 10000062 | 74.36786 | 1 |  |  |  |  | 247
10 | AlSi10MnMg | 85.288 | 10.55 | 0.763 | 1.82 | 0.24 | 0.0256 | 0.0323 | 0.0706 | 1.1 | 0.0654 | 0.0106 | 0.0345 | 1 | 0 | 0 | 10000071 | 69.36834 | 1 |  |  |  |  | 247
10 | AlSi10MnMg | 85.288 | 10.55 | 0.763 | 1.82 | 0.24 | 0.0256 | 0.0323 | 0.0706 | 1.1 | 0.0654 | 0.0106 | 0.0345 | 1 | 0 | 0 | 10000073 | 74.36786 | 1 |  |  |  |  | 247
10 | AlSi10MnMg | 85.288 | 10.55 | 0.763 | 1.82 | 0.24 | 0.0256 | 0.0323 | 0.0706 | 1.1 | 0.0654 | 0.0106 | 0.0345 | 1 | 0 | 0 | 129 | 181.07 |  | 76895 | 0.23547 | 0.26287 | 0.49834 | 247
10 | AlSi10MnMg | 85.288 | 10.55 | 0.763 | 1.82 | 0.24 | 0.0256 | 0.0323 | 0.0706 | 1.1 | 0.0654 | 0.0106 | 0.0345 | 1 | 0 | 0 | 380 | 175.84 |  | 79485 | 0.22122 | 0.19832 | 0.41955 | 247
10 | AlSi10MnMg | 85.288 | 10.55 | 0.763 | 1.82 | 0.24 | 0.0256 | 0.0323 | 0.0706 | 1.1 | 0.0654 | 0.0106 | 0.0345 | 1 | 0 | 0 | 688 | 125.74 |  | 71922 | 0.17483 | 0.05372 | 0.22856 | 247
10 | AlSi10MnMg | 85.288 | 10.55 | 0.763 | 1.82 | 0.24 | 0.0256 | 0.0323 | 0.0706 | 1.1 | 0.0654 | 0.0106 | 0.0345 | 1 | 0 | 0 | 810 | 156.08 |  | 79115 | 0.19729 | 0.15639 | 0.35368 | 247
10 | AlSi10MnMg | 85.288 | 10.55 | 0.763 | 1.82 | 0.24 | 0.0256 | 0.0323 | 0.0706 | 1.1 | 0.0654 | 0.0106 | 0.0345 | 1 | 0 | 0 | 1234 | 143.02 |  | 76751 | 0.18635 | 0.0864 | 0.27275 | 247
10 | AlSi10MnMg | 85.288 | 10.55 | 0.763 | 1.82 | 0.24 | 0.0256 | 0.0323 | 0.0706 | 1.1 | 0.0654 | 0.0106 | 0.0345 | 1 | 0 | 0 | 1577 | 149.46 |  | 75128 | 0.21352 | 0.08347 | 0.29699 | 247
10 | AlSi10MnMg | 85.288 | 10.55 | 0.763 | 1.82 | 0.24 | 0.0256 | 0.0323 | 0.0706 | 1.1 | 0.0654 | 0.0106 | 0.0345 | 1 | 0 | 0 | 2125 | 145.9 |  | 78139 | 0.18671 | 0.0629 | 0.24962 | 247
10 | AlSi10MnMg | 85.288 | 10.55 | 0.763 | 1.82 | 0.24 | 0.0256 | 0.0323 | 0.0706 | 1.1 | 0.0654 | 0.0106 | 0.0345 | 1 | 0 | 0 | 3119 | 130.89 |  | 80719 | 0.16215 | 0.04809 | 0.21024 | 247
10 | AlSi10MnMg | 85.288 | 10.55 | 0.763 | 1.82 | 0.24 | 0.0256 | 0.0323 | 0.0706 | 1.1 | 0.0654 | 0.0106 | 0.0345 | 1 | 0 | 0 | 8482 | 121.98 |  | 74207 | 0.16438 | 0.0285 | 0.19288 | 247
10 | AlSi10MnMg | 85.288 | 10.55 | 0.763 | 1.82 | 0.24 | 0.0256 | 0.0323 | 0.0706 | 1.1 | 0.0654 | 0.0106 | 0.0345 | 1 | 0 | 0 | 8948 | 126.24 |  | 82975 | 0.15214 | 0.02479 | 0.17693 | 247
10 | AlSi10MnMg | 85.288 | 10.55 | 0.763 | 1.82 | 0.24 | 0.0256 | 0.0323 | 0.0706 | 1.1 | 0.0654 | 0.0106 | 0.0345 | 1 | 0 | 0 | 21147 | 113.59 |  | 78773 | 0.1442 | 0.00459 | 0.14879 | 247
10 | AlSi10MnMg | 85.288 | 10.55 | 0.763 | 1.82 | 0.24 | 0.0256 | 0.0323 | 0.0706 | 1.1 | 0.0654 | 0.0106 | 0.0345 | 1 | 0 | 0 | 25800 | 116.02 |  | 78391 | 0.148 | 0.01388 | 0.16188 | 247
10 | AlSi10MnMg | 85.288 | 10.55 | 0.763 | 1.82 | 0.24 | 0.0256 | 0.0323 | 0.0706 | 1.1 | 0.0654 | 0.0106 | 0.0345 | 1 | 0 | 0 | 56131 | 103.39 |  | 77875 | 0.13276 | 0.00283 | 0.13559 | 247
10 | AlSi10MnMg | 85.288 | 10.55 | 0.763 | 1.82 | 0.24 | 0.0256 | 0.0323 | 0.0706 | 1.1 | 0.0654 | 0.0106 | 0.0345 | 1 | 0 | 0 | 56155 | 89.98 |  | 79031 | 0.11385 | 0.00148 | 0.11534 | 247
10 | AlSi10MnMg | 85.288 | 10.55 | 0.763 | 1.82 | 0.24 | 0.0256 | 0.0323 | 0.0706 | 1.1 | 0.0654 | 0.0106 | 0.0345 | 1 | 0 | 0 | 126236 | 100.77 |  | 80727 | 0.12483 | 8e-05 | 0.1249 | 247
10 | AlSi10MnMg | 85.288 | 10.55 | 0.763 | 1.82 | 0.24 | 0.0256 | 0.0323 | 0.0706 | 1.1 | 0.0654 | 0.0106 | 0.0345 | 1 | 0 | 0 | 9917.012 | 129.9397 | [5 empty] | 247
10 | AlSi10MnMg | 85.288 | 10.55 | 0.763 | 1.82 | 0.24 | 0.0256 | 0.0323 | 0.0706 | 1.1 | 0.0654 | 0.0106 | 0.0345 | 1 | 0 | 0 | 1671.109 | 151.5373 | [5 empty] | 247
10 | AlSi10MnMg | 85.288 | 10.55 | 0.763 | 1.82 | 0.24 | 0.0256 | 0.0323 | 0.0706 | 1.1 | 0.0654 | 0.0106 | 0.0345 | 1 | 0 | 0 | 399.5947 | 170.0578 | [5 empty] | 247
10 | AlSi10MnMg | 85.288 | 10.55 | 0.763 | 1.82 | 0.24 | 0.0256 | 0.0323 | 0.0706 | 1.1 | 0.0654 | 0.0106 | 0.0345 | 1 | 0 | 0 | 5167.61 | 137.8444 | [5 empty] | 247
10 | AlSi10MnMg | 85.288 | 10.55 | 0.763 | 1.82 | 0.24 | 0.0256 | 0.0323 | 0.0706 | 1.1 | 0.0654 | 0.0106 | 0.0345 | 1 | 0 | 0 | 45921.08 | 112.8268 | [5 empty] | 247
10 | AlSi10MnMg | 85.288 | 10.55 | 0.763 | 1.82 | 0.24 | 0.0256 | 0.0323 | 0.0706 | 1.1 | 0.0654 | 0.0106 | 0.0345 | 1 | 0 | 0 | 319.7611 | 173.2781 | [5 empty] | 247
10 | AlSi10MnMg | 85.288 | 10.55 | 0.763 | 1.82 | 0.24 | 0.0256 | 0.0323 | 0.0706 | 1.1 | 0.0654 | 0.0106 | 0.0345 | 1 | 0 | 0 | 1118551.5 | 80.80532 | [5 empty] | 247
10 | AlSi10MnMg | 85.288 | 10.55 | 0.763 | 1.82 | 0.24 | 0.0256 | 0.0323 | 0.0706 | 1.1 | 0.0654 | 0.0106 | 0.0345 | 1 | 0 | 0 | 2465185 | 72.95836 | [5 empty] | 247
10 | AlSi10MnMg | 85.288 | 10.55 | 0.763 | 1.82 | 0.24 | 0.0256 | 0.0323 | 0.0706 | 1.1 | 0.0654 | 0.0106 | 0.0345 | 1 | 0 | 0 | 593584.1875 | 87.0975 | [5 empty] | 247
10 | AlSi10MnMg | 85.288 | 10.55 | 0.763 | 1.82 | 0.24 | 0.0256 | 0.0323 | 0.0706 | 1.1 | 0.0654 | 0.0106 | 0.0345 | 1 | 0 | 0 | 5538.774 | 137.0033 | [5 empty] | 247
10 | AlSi10MnMg | 85.288 | 10.55 | 0.763 | 1.82 | 0.24 | 0.0256 | 0.0323 | 0.0706 | 1.1 | 0.0654 | 0.0106 | 0.0345 | 1 | 0 | 0 | 573.3339 | 165.0176 | [5 empty] | 247
10 | AlSi10MnMg | 85.288 | 10.55 | 0.763 | 1.82 | 0.24 | 0.0256 | 0.0323 | 0.0706 | 1.1 | 0.0654 | 0.0106 | 0.0345 | 1 | 0 | 0 | 414090.6875 | 90.67346 | [5 empty] | 247
10 | AlSi10MnMg | 85.288 | 10.55 | 0.763 | 1.82 | 0.24 | 0.0256 | 0.0323 | 0.0706 | 1.1 | 0.0654 | 0.0106 | 0.0345 | 1 | 0 | 0 | 2047.272 | 149.0743 | [5 empty] | 247
10 | AlSi10MnMg | 85.288 | 10.55 | 0.763 | 1.82 | 0.24 | 0.0256 | 0.0323 | 0.0706 | 1.1 | 0.0654 | 0.0106 | 0.0345 | 1 | 0 | 0 | 238.7974 | 177.9169 | [5 empty] | 247
10 | AlSi10MnMg | 85.288 | 10.55 | 0.763 | 1.82 | 0.24 | 0.0256 | 0.0323 | 0.0706 | 1.1 | 0.0654 | 0.0106 | 0.0345 | 1 | 0 | 0 | 178456.8 | 99.03249 | [5 empty] | 247
10 | AlSi10MnMg | 85.288 | 10.55 | 0.763 | 1.82 | 0.24 | 0.0256 | 0.0323 | 0.0706 | 1.1 | 0.0654 | 0.0106 | 0.0345 | 1 | 0 | 0 | 1138.236 | 156.2418 | [5 empty] | 247
10 | AlSi10MnMg | 85.288 | 10.55 | 0.763 | 1.82 | 0.24 | 0.0256 | 0.0323 | 0.0706 | 1.1 | 0.0654 | 0.0106 | 0.0345 | 1 | 0 | 0 | 14175.59 | 125.7167 | [5 empty] | 247
10 | AlSi10MnMg | 85.288 | 10.55 | 0.763 | 1.82 | 0.24 | 0.0256 | 0.0323 | 0.0706 | 1.1 | 0.0654 | 0.0106 | 0.0345 | 1 | 0 | 0 | 7046.293 | 134.084 | [5 empty] | 247
10 | AlSi10MnMg | 85.288 | 10.55 | 0.763 | 1.82 | 0.24 | 0.0256 | 0.0323 | 0.0706 | 1.1 | 0.0654 | 0.0106 | 0.0345 | 1 | 0 | 0 | 431.8089 | 168.9754 | [5 empty] | 247
10 | AlSi10MnMg | 85.288 | 10.55 | 0.763 | 1.82 | 0.24 | 0.0256 | 0.0323 | 0.0706 | 1.1 | 0.0654 | 0.0106 | 0.0345 | 1 | 0 | 0 | 60322.12 | 109.9924 | [5 empty] | 247
10 | AlSi10MnMg | 85.288 | 10.55 | 0.763 | 1.82 | 0.24 | 0.0256 | 0.0323 | 0.0706 | 1.1 | 0.0654 | 0.0106 | 0.0345 | 1 | 0 | 0 | 1753503 | 76.34066 | [5 empty] | 247
10 | AlSi10MnMg | 85.288 | 10.55 | 0.763 | 1.82 | 0.24 | 0.0256 | 0.0323 | 0.0706 | 1.1 | 0.0654 | 0.0106 | 0.0345 | 1 | 0 | 0 | 354.344 | 171.7379 | [5 empty] | 247
10 | AlSi10MnMg | 85.288 | 10.55 | 0.763 | 1.82 | 0.24 | 0.0256 | 0.0323 | 0.0706 | 1.1 | 0.0654 | 0.0106 | 0.0345 | 1 | 0 | 0 | 9209.742 | 130.837 | [5 empty] | 247
10 | AlSi10MnMg | 85.288 | 10.55 | 0.763 | 1.82 | 0.24 | 0.0256 | 0.0323 | 0.0706 | 1.1 | 0.0654 | 0.0106 | 0.0345 | 1 | 0 | 0 | 40377.79 | 114.1684 | [5 empty] | 247
10 | AlSi10MnMg | 85.288 | 10.55 | 0.763 | 1.82 | 0.24 | 0.0256 | 0.0323 | 0.0706 | 1.1 | 0.0654 | 0.0106 | 0.0345 | 1 | 0 | 0 | 641.6796 | 163.4453 | [5 empty] | 247
10 | AlSi10MnMg | 85.288 | 10.55 | 0.763 | 1.82 | 0.24 | 0.0256 | 0.0323 | 0.0706 | 1.1 | 0.0654 | 0.0106 | 0.0345 | 1 | 0 | 0 | 534417.25 | 88.14021 | [5 empty] | 247
10 | AlSi10MnMg | 85.288 | 10.55 | 0.763 | 1.82 | 0.24 | 0.0256 | 0.0323 | 0.0706 | 1.1 | 0.0654 | 0.0106 | 0.0345 | 1 | 0 | 0 | 15509.15 | 124.6978 | [5 empty] | 247
10 | AlSi10MnMg | 85.288 | 10.55 | 0.763 | 1.82 | 0.24 | 0.0256 | 0.0323 | 0.0706 | 1.1 | 0.0654 | 0.0106 | 0.0345 | 1 | 0 | 0 | 19994.43 | 121.8192 | [5 empty] | 247
10 | AlSi10MnMg | 85.288 | 10.55 | 0.763 | 1.82 | 0.24 | 0.0256 | 0.0323 | 0.0706 | 1.1 | 0.0654 | 0.0106 | 0.0345 | 1 | 0 | 0 | 943.3204 | 158.5573 | [5 empty] | 247
10 | AlSi10MnMg | 85.288 | 10.55 | 0.763 | 1.82 | 0.24 | 0.0256 | 0.0323 | 0.0706 | 1.1 | 0.0654 | 0.0106 | 0.0345 | 1 | 0 | 0 | 28629.72 | 117.7541 | [5 empty] | 247
10 | AlSi10MnMg | 85.288 | 10.55 | 0.763 | 1.82 | 0.24 | 0.0256 | 0.0323 | 0.0706 | 1.1 | 0.0654 | 0.0106 | 0.0345 | 1 | 0 | 0 | 3590.619 | 142.2595 | [5 empty] | 247
10 | AlSi10MnMg | 85.288 | 10.55 | 0.763 | 1.82 | 0.24 | 0.0256 | 0.0323 | 0.0706 | 1.1 | 0.0654 | 0.0106 | 0.0345 | 1 | 0 | 0 | 473.0419 | 167.7021 | [5 empty] | 247
10 | AlSi10MnMg | 85.288 | 10.55 | 0.763 | 1.82 | 0.24 | 0.0256 | 0.0323 | 0.0706 | 1.1 | 0.0654 | 0.0106 | 0.0345 | 1 | 0 | 0 | 265.2163 | 176.238 | [5 empty] | 247
10 | AlSi10MnMg | 85.288 | 10.55 | 0.763 | 1.82 | 0.24 | 0.0256 | 0.0323 | 0.0706 | 1.1 | 0.0654 | 0.0106 | 0.0345 | 1 | 0 | 0 | 25148.37 | 119.2203 | [5 empty] | 247
10 | AlSi10MnMg | 85.288 | 10.55 | 0.763 | 1.82 | 0.24 | 0.0256 | 0.0323 | 0.0706 | 1.1 | 0.0654 | 0.0106 | 0.0345 | 1 | 0 | 0 | 66074.8125 | 109.0564 | [5 empty] | 247
10 | AlSi10MnMg | 85.288 | 10.55 | 0.763 | 1.82 | 0.24 | 0.0256 | 0.0323 | 0.0706 | 1.1 | 0.0654 | 0.0106 | 0.0345 | 1 | 0 | 0 | 2588.018 | 146.2308 | [5 empty] | 247
10 | AlSi10MnMg | 85.288 | 10.55 | 0.763 | 1.82 | 0.24 | 0.0256 | 0.0323 | 0.0706 | 1.1 | 0.0654 | 0.0106 | 0.0345 | 1 | 0 | 0 | 110034.2 | 103.8507 | [5 empty] | 247
10 | AlSi10MnMg | 85.288 | 10.55 | 0.763 | 1.82 | 0.24 | 0.0256 | 0.0323 | 0.0706 | 1.1 | 0.0654 | 0.0106 | 0.0345 | 1 | 0 | 0 | 2210.238 | 148.1451 | [5 empty] | 247
10 | AlSi10MnMg | 85.288 | 10.55 | 0.763 | 1.82 | 0.24 | 0.0256 | 0.0323 | 0.0706 | 1.1 | 0.0654 | 0.0106 | 0.0345 | 1 | 0 | 0 | 30347.1 | 117.1466 | [5 empty] | 247
10 | AlSi10MnMg | 85.288 | 10.55 | 0.763 | 1.82 | 0.24 | 0.0256 | 0.0323 | 0.0706 | 1.1 | 0.0654 | 0.0106 | 0.0345 | 1 | 0 | 0 | 500.3834 | 166.9176 | [5 empty] | 247
10 | AlSi10MnMg | 85.288 | 10.55 | 0.763 | 1.82 | 0.24 | 0.0256 | 0.0323 | 0.0706 | 1.1 | 0.0654 | 0.0106 | 0.0345 | 1 | 0 | 0 | 10541.72 | 129.1989 | [5 empty] | 247
10 | AlSi10MnMg | 85.288 | 10.55 | 0.763 | 1.82 | 0.24 | 0.0256 | 0.0323 | 0.0706 | 1.1 | 0.0654 | 0.0106 | 0.0345 | 1 | 0 | 0 | 148884.5625 | 100.8317 | [5 empty] | 247
10 | AlSi10MnMg | 85.288 | 10.55 | 0.763 | 1.82 | 0.24 | 0.0256 | 0.0323 | 0.0706 | 1.1 | 0.0654 | 0.0106 | 0.0345 | 1 | 0 | 0 | 44024.01 | 113.2668 | [5 empty] | 247
10 | AlSi10MnMg | 85.288 | 10.55 | 0.763 | 1.82 | 0.24 | 0.0256 | 0.0323 | 0.0706 | 1.1 | 0.0654 | 0.0106 | 0.0345 | 1 | 0 | 0 | 874.035 | 159.4978 | [5 empty] | 247
10 | AlSi10MnMg | 85.288 | 10.55 | 0.763 | 1.82 | 0.24 | 0.0256 | 0.0323 | 0.0706 | 1.1 | 0.0654 | 0.0106 | 0.0345 | 1 | 0 | 0 | 1441.32 | 153.332 | [5 empty] | 247
10 | AlSi10MnMg | 85.288 | 10.55 | 0.763 | 1.82 | 0.24 | 0.0256 | 0.0323 | 0.0706 | 1.1 | 0.0654 | 0.0106 | 0.0345 | 1 | 0 | 0 | 1575205.25 | 77.40554 | [5 empty] | 247
10 | AlSi10MnMg | 85.288 | 10.55 | 0.763 | 1.82 | 0.24 | 0.0256 | 0.0323 | 0.0706 | 1.1 | 0.0654 | 0.0106 | 0.0345 | 1 | 0 | 0 | 248.3995 | 177.2861 | [5 empty] | 247
10 | AlSi10MnMg | 85.288 | 10.55 | 0.763 | 1.82 | 0.24 | 0.0256 | 0.0323 | 0.0706 | 1.1 | 0.0654 | 0.0106 | 0.0345 | 1 | 0 | 0 | 2919488.5 | 71.28031 | [5 empty] | 247
10 | AlSi10MnMg | 85.288 | 10.55 | 0.763 | 1.82 | 0.24 | 0.0256 | 0.0323 | 0.0706 | 1.1 | 0.0654 | 0.0106 | 0.0345 | 1 | 0 | 0 | 291.5627 | 174.7226 | [5 empty] | 247
10 | AlSi10MnMg | 85.288 | 10.55 | 0.763 | 1.82 | 0.24 | 0.0256 | 0.0323 | 0.0706 | 1.1 | 0.0654 | 0.0106 | 0.0345 | 1 | 0 | 0 | 18289.74 | 122.829 | [5 empty] | 247
10 | AlSi10MnMg | 85.288 | 10.55 | 0.763 | 1.82 | 0.24 | 0.0256 | 0.0323 | 0.0706 | 1.1 | 0.0654 | 0.0106 | 0.0345 | 1 | 0 | 0 | 12403.67 | 127.2299 | [5 empty] | 247
10 | AlSi10MnMg | 85.288 | 10.55 | 0.763 | 1.82 | 0.24 | 0.0256 | 0.0323 | 0.0706 | 1.1 | 0.0654 | 0.0106 | 0.0345 | 1 | 0 | 0 | 1019.128 | 157.6044 | [5 empty] | 247
10 | AlSi10MnMg | 85.288 | 10.55 | 0.763 | 1.82 | 0.24 | 0.0256 | 0.0323 | 0.0706 | 1.1 | 0.0654 | 0.0106 | 0.0345 | 1 | 0 | 0 | 232281.4 | 96.41475 | [5 empty] | 247
10 | AlSi10MnMg | 85.288 | 10.55 | 0.763 | 1.82 | 0.24 | 0.0256 | 0.0323 | 0.0706 | 1.1 | 0.0654 | 0.0106 | 0.0345 | 1 | 0 | 0 | 3908.203125 | 141.2318 | [5 empty] | 247
10 | AlSi10MnMg | 85.288 | 10.55 | 0.763 | 1.82 | 0.24 | 0.0256 | 0.0323 | 0.0706 | 1.1 | 0.0654 | 0.0106 | 0.0345 | 1 | 0 | 0 | 543.5989 | 165.7611 | [5 empty] | 247
10 | AlSi10MnMg | 85.288 | 10.55 | 0.763 | 1.82 | 0.24 | 0.0256 | 0.0323 | 0.0706 | 1.1 | 0.0654 | 0.0106 | 0.0345 | 1 | 0 | 0 | 895186.125 | 83.01747 | [5 empty] | 247
10 | AlSi10MnMg | 85.288 | 10.55 | 0.763 | 1.82 | 0.24 | 0.0256 | 0.0323 | 0.0706 | 1.1 | 0.0654 | 0.0106 | 0.0345 | 1 | 0 | 0 | 6664.417 | 134.7597 | [5 empty] | 247
10 | AlSi10MnMg | 85.288 | 10.55 | 0.763 | 1.82 | 0.24 | 0.0256 | 0.0323 | 0.0706 | 1.1 | 0.0654 | 0.0106 | 0.0345 | 1 | 0 | 0 | 218.7812 | 179.3177 | [5 empty] | 247
10 | AlSi10MnMg | 85.288 | 10.55 | 0.763 | 1.82 | 0.24 | 0.0256 | 0.0323 | 0.0706 | 1.1 | 0.0654 | 0.0106 | 0.0345 | 1 | 0 | 0 | 474627.6 | 89.31848 | [5 empty] | 247
10 | AlSi10MnMg | 85.288 | 10.55 | 0.763 | 1.82 | 0.24 | 0.0256 | 0.0323 | 0.0706 | 1.1 | 0.0654 | 0.0106 | 0.0345 | 1 | 0 | 0 | 269691.5 | 94.93179 | [5 empty] | 247
10 | AlSi10MnMg | 85.288 | 10.55 | 0.763 | 1.82 | 0.24 | 0.0256 | 0.0323 | 0.0706 | 1.1 | 0.0654 | 0.0106 | 0.0345 | 1 | 0 | 0 | 54363.77 | 111.0684 | [5 empty] | 247
10 | AlSi10MnMg | 85.288 | 10.55 | 0.763 | 1.82 | 0.24 | 0.0256 | 0.0323 | 0.0706 | 1.1 | 0.0654 | 0.0106 | 0.0345 | 1 | 0 | 0 | 4615.65625 | 139.2142 | [5 empty] | 247
10 | AlSi10MnMg | 85.288 | 10.55 | 0.763 | 1.82 | 0.24 | 0.0256 | 0.0323 | 0.0706 | 1.1 | 0.0654 | 0.0106 | 0.0345 | 1 | 0 | 0 | 74433.34375 | 107.8325 | [5 empty] | 247
10 | AlSi10MnMg | 85.288 | 10.55 | 0.763 | 1.82 | 0.24 | 0.0256 | 0.0323 | 0.0706 | 1.1 | 0.0654 | 0.0106 | 0.0345 | 1 | 0 | 0 | 4325.012 | 140.0029 | [5 empty] | 247
10 | AlSi10MnMg | 85.288 | 10.55 | 0.763 | 1.82 | 0.24 | 0.0256 | 0.0323 | 0.0706 | 1.1 | 0.0654 | 0.0106 | 0.0345 | 1 | 0 | 0 | 703200.6875 | 85.4146 | [5 empty] | 247
10 | AlSi10MnMg | 85.288 | 10.55 | 0.763 | 1.82 | 0.24 | 0.0256 | 0.0323 | 0.0706 | 1.1 | 0.0654 | 0.0106 | 0.0345 | 1 | 0 | 0 | 333.8068 | 172.6325 | [5 empty] | 247
10 | AlSi10MnMg | 85.288 | 10.55 | 0.763 | 1.82 | 0.24 | 0.0256 | 0.0323 | 0.0706 | 1.1 | 0.0654 | 0.0106 | 0.0345 | 1 | 0 | 0 | 355050.5 | 92.20104 | [5 empty] | 247
10 | AlSi10MnMg | 85.288 | 10.55 | 0.763 | 1.82 | 0.24 | 0.0256 | 0.0323 | 0.0706 | 1.1 | 0.0654 | 0.0106 | 0.0345 | 1 | 0 | 0 | 100490.2 | 104.7734 | [5 empty] | 247
10 | AlSi10MnMg | 85.288 | 10.55 | 0.763 | 1.82 | 0.24 | 0.0256 | 0.0323 | 0.0706 | 1.1 | 0.0654 | 0.0106 | 0.0345 | 1 | 0 | 0 | 714.5898 | 162.0463 | [5 empty] | 247
10 | AlSi10MnMg | 85.288 | 10.55 | 0.763 | 1.82 | 0.24 | 0.0256 | 0.0323 | 0.0706 | 1.1 | 0.0654 | 0.0106 | 0.0345 | 1 | 0 | 0 | 81854.95 | 106.8591 | [5 empty] | 247
10 | AlSi10MnMg | 85.288 | 10.55 | 0.763 | 1.82 | 0.24 | 0.0256 | 0.0323 | 0.0706 | 1.1 | 0.0654 | 0.0106 | 0.0345 | 1 | 0 | 0 | 1317213.25 | 79.18179 | [5 empty] | 247
10 | AlSi10MnMg | 85.288 | 10.55 | 0.763 | 1.82 | 0.24 | 0.0256 | 0.0323 | 0.0706 | 1.1 | 0.0654 | 0.0106 | 0.0345 | 1 | 0 | 0 | 22873.42 | 120.2948 | [5 empty] | 247
10 | AlSi10MnMg | 85.288 | 10.55 | 0.763 | 1.82 | 0.24 | 0.0256 | 0.0323 | 0.0706 | 1.1 | 0.0654 | 0.0106 | 0.0345 | 1 | 0 | 0 | 459581 | 89.63839 | [5 empty] | 247
10 | AlSi10MnMg | 85.288 | 10.55 | 0.763 | 1.82 | 0.24 | 0.0256 | 0.0323 | 0.0706 | 1.1 | 0.0654 | 0.0106 | 0.0345 | 1 | 0 | 0 | 195052.5 | 98.14946 | [5 empty] | 247
10 | AlSi10MnMg | 85.288 | 10.55 | 0.763 | 1.82 | 0.24 | 0.0256 | 0.0323 | 0.0706 | 1.1 | 0.0654 | 0.0106 | 0.0345 | 1 | 0 | 0 | 923575.125 | 82.70741 | [5 empty] | 247
10 | AlSi10MnMg | 85.288 | 10.55 | 0.763 | 1.82 | 0.24 | 0.0256 | 0.0323 | 0.0706 | 1.1 | 0.0654 | 0.0106 | 0.0345 | 1 | 0 | 0 | 125045.4 | 102.5645 | [5 empty] | 247
10 | AlSi10MnMg | 85.288 | 10.55 | 0.763 | 1.82 | 0.24 | 0.0256 | 0.0323 | 0.0706 | 1.1 | 0.0654 | 0.0106 | 0.0345 | 1 | 0 | 0 | 1503.864 | 152.8166 | [5 empty] | 247
10 | AlSi10MnMg | 85.288 | 10.55 | 0.763 | 1.82 | 0.24 | 0.0256 | 0.0323 | 0.0706 | 1.1 | 0.0654 | 0.0106 | 0.0345 | 1 | 0 | 0 | 1296.248 | 154.6392 | [5 empty] | 247
10 | AlSi10MnMg | 85.288 | 10.55 | 0.763 | 1.82 | 0.24 | 0.0256 | 0.0323 | 0.0706 | 1.1 | 0.0654 | 0.0106 | 0.0345 | 1 | 0 | 0 | 3218.512 | 143.5862 | [5 empty] | 247
10 | AlSi10MnMg | 85.288 | 10.55 | 0.763 | 1.82 | 0.24 | 0.0256 | 0.0323 | 0.0706 | 1.1 | 0.0654 | 0.0106 | 0.0345 | 1 | 0 | 0 | 1254923 | 79.66288 | [5 empty] | 247
10 | AlSi10MnMg | 85.288 | 10.55 | 0.763 | 1.82 | 0.24 | 0.0256 | 0.0323 | 0.0706 | 1.1 | 0.0654 | 0.0106 | 0.0345 | 1 | 0 | 0 | 321050.375 | 93.20066 | [5 empty] | 247
10 | AlSi10MnMg | 85.288 | 10.55 | 0.763 | 1.82 | 0.24 | 0.0256 | 0.0323 | 0.0706 | 1.1 | 0.0654 | 0.0106 | 0.0345 | 1 | 0 | 0 | 6048.633 | 135.9354 | [5 empty] | 247
10 | AlSi10MnMg | 85.288 | 10.55 | 0.763 | 1.82 | 0.24 | 0.0256 | 0.0323 | 0.0706 | 1.1 | 0.0654 | 0.0106 | 0.0345 | 1 | 0 | 0 | 260728.3 | 95.26746 | [5 empty] | 247
10 | AlSi10MnMg | 85.288 | 10.55 | 0.763 | 1.82 | 0.24 | 0.0256 | 0.0323 | 0.0706 | 1.1 | 0.0654 | 0.0106 | 0.0345 | 1 | 0 | 0 | 33561.86 | 116.0965 | [5 empty] | 247
10 | AlSi10MnMg | 85.288 | 10.55 | 0.763 | 1.82 | 0.24 | 0.0256 | 0.0323 | 0.0706 | 1.1 | 0.0654 | 0.0106 | 0.0345 | 1 | 0 | 0 | 778.3348 | 160.9383 | [5 empty] | 247
10 | AlSi10MnMg | 85.288 | 10.55 | 0.763 | 1.82 | 0.24 | 0.0256 | 0.0323 | 0.0706 | 1.1 | 0.0654 | 0.0106 | 0.0345 | 1 | 0 | 0 | 2036914.625 | 74.85284 | [5 empty] | 247
10 | AlSi10MnMg | 85.288 | 10.55 | 0.763 | 1.82 | 0.24 | 0.0256 | 0.0323 | 0.0706 | 1.1 | 0.0654 | 0.0106 | 0.0345 | 1 | 0 | 0 | 17552.56 | 123.2953 | [5 empty] | 247
10 | AlSi10MnMg | 85.288 | 10.55 | 0.763 | 1.82 | 0.24 | 0.0256 | 0.0323 | 0.0706 | 1.1 | 0.0654 | 0.0106 | 0.0345 | 1 | 0 | 0 | 2909.695 | 144.8095 | [5 empty] | 247
10 | AlSi10MnMg | 85.288 | 10.55 | 0.763 | 1.82 | 0.24 | 0.0256 | 0.0323 | 0.0706 | 1.1 | 0.0654 | 0.0106 | 0.0345 | 1 | 0 | 0 | 198.3068 | 180.8899 | [5 empty] | 247
10 | AlSi10MnMg | 85.288 | 10.55 | 0.763 | 1.82 | 0.24 | 0.0256 | 0.0323 | 0.0706 | 1.1 | 0.0654 | 0.0106 | 0.0345 | 1 | 0 | 0 | 682.7117 | 162.6381 | [5 empty] | 247
10 | AlSi10MnMg | 85.288 | 10.55 | 0.763 | 1.82 | 0.24 | 0.0256 | 0.0323 | 0.0706 | 1.1 | 0.0654 | 0.0106 | 0.0345 | 1 | 0 | 0 | 1784.57 | 150.7404 | [5 empty] | 247
10 | AlSi10MnMg | 85.288 | 10.55 | 0.763 | 1.82 | 0.24 | 0.0256 | 0.0323 | 0.0706 | 1.1 | 0.0654 | 0.0106 | 0.0345 | 1 | 0 | 0 | 1948671.625 | 75.29264 | [5 empty] | 247
10 | AlSi10MnMg | 85.288 | 10.55 | 0.763 | 1.82 | 0.24 | 0.0256 | 0.0323 | 0.0706 | 1.1 | 0.0654 | 0.0106 | 0.0345 | 1 | 0 | 0 | 770404.375 | 84.50821 | [5 empty] | 247
10 | AlSi10MnMg | 85.288 | 10.55 | 0.763 | 1.82 | 0.24 | 0.0256 | 0.0323 | 0.0706 | 1.1 | 0.0654 | 0.0106 | 0.0345 | 1 | 0 | 0 | 11499.26 | 128.1446 | [5 empty] | 247
10 | AlSi10MnMg | 85.288 | 10.55 | 0.763 | 1.82 | 0.24 | 0.0256 | 0.0323 | 0.0706 | 1.1 | 0.0654 | 0.0106 | 0.0345 | 1 | 0 | 0 | 90012.2 | 105.8931 | [5 empty] | 247
10 | AlSi10MnMg | 85.288 | 10.55 | 0.763 | 1.82 | 0.24 | 0.0256 | 0.0323 | 0.0706 | 1.1 | 0.0654 | 0.0106 | 0.0345 | 1 | 0 | 0 | 2711004.75 | 72.01535 | [5 empty] | 247
10 | AlSi10MnMg | 85.288 | 10.55 | 0.763 | 1.82 | 0.24 | 0.0256 | 0.0323 | 0.0706 | 1.1 | 0.0654 | 0.0106 | 0.0345 | 1 | 0 | 0 | 158014.5 | 100.2407 | [5 empty] | 247
10 | AlSi10MnMg | 85.288 | 10.55 | 0.763 | 1.82 | 0.24 | 0.0256 | 0.0323 | 0.0706 | 1.1 | 0.0654 | 0.0106 | 0.0345 | 1 | 0 | 0 | 2338.349 | 147.4616 | [5 empty] | 247
10 | AlSi10MnMg | 85.288 | 10.55 | 0.763 | 1.82 | 0.24 | 0.0256 | 0.0323 | 0.0706 | 1.1 | 0.0654 | 0.0106 | 0.0345 | 1 | 0 | 0 | 7764.826 | 132.9065 | [5 empty] | 247
10 | AlSi10MnMg | 85.288 | 10.55 | 0.763 | 1.82 | 0.24 | 0.0256 | 0.0323 | 0.0706 | 1.1 | 0.0654 | 0.0106 | 0.0345 | 1 | 0 | 0 | 3503131.75 | 69.4109 | [5 empty] | 247
11 | AlMg4,5Mn0,7 | 95.07673 | 0.117 | 0.266 | 0.048 | 0.561 | 3.84 | 0.0589 | 0.0017 | 0.0032 | 0.00057 | 0.0005 | 0.0264 | 0 | 0 | 0 | 19848.3 | 157.8171 | 0 |  |  |  |  | 295
11 | AlMg4,5Mn0,7 | 95.07673 | 0.117 | 0.266 | 0.048 | 0.561 | 3.84 | 0.0589 | 0.0017 | 0.0032 | 0.00057 | 0.0005 | 0.0264 | 0 | 0 | 0 | 19848.3 | 146.14005 | 0 |  |  |  |  | 295
11 | AlMg4,5Mn0,7 | 95.07673 | 0.117 | 0.266 | 0.048 | 0.561 | 3.84 | 0.0589 | 0.0017 | 0.0032 | 0.00057 | 0.0005 | 0.0264 | 0 | 0 | 0 | 19848.3 | 135.1707 | 0 |  |  |  |  | 295
11 | AlMg4,5Mn0,7 | 95.07673 | 0.117 | 0.266 | 0.048 | 0.561 | 3.84 | 0.0589 | 0.0017 | 0.0032 | 0.00057 | 0.0005 | 0.0264 | 0 | 0 | 0 | 19848.3 | 124.90905 | 0 |  |  |  |  | 295
11 | AlMg4,5Mn0,7 | 95.07673 | 0.117 | 0.266 | 0.048 | 0.561 | 3.84 | 0.0589 | 0.0017 | 0.0032 | 0.00057 | 0.0005 | 0.0264 | 0 | 0 | 0 | 19848.3 | 115.70895 | 0 |  |  |  |  | 295
11 | AlMg4,5Mn0,7 | 95.07673 | 0.117 | 0.266 | 0.048 | 0.561 | 3.84 | 0.0589 | 0.0017 | 0.0032 | 0.00057 | 0.0005 | 0.0264 | 0 | 0 | 0 | 19848.3 | 124.90905 | 0 |  |  |  |  | 295
11 | AlMg4,5Mn0,7 | 95.07673 | 0.117 | 0.266 | 0.048 | 0.561 | 3.84 | 0.0589 | 0.0017 | 0.0032 | 0.00057 | 0.0005 | 0.0264 | 0 | 0 | 0 | 19848.3 | 134.463 | 0 |  |  |  |  | 295
11 | AlMg4,5Mn0,7 | 95.07673 | 0.117 | 0.266 | 0.048 | 0.561 | 3.84 | 0.0589 | 0.0017 | 0.0032 | 0.00057 | 0.0005 | 0.0264 | 0 | 0 | 0 | 19848.3 | 115.70895 | 0 |  |  |  |  | 295
11 | AlMg4,5Mn0,7 | 95.07673 | 0.117 | 0.266 | 0.048 | 0.561 | 3.84 | 0.0589 | 0.0017 | 0.0032 | 0.00057 | 0.0005 | 0.0264 | 0 | 0 | 0 | 19848.3 | 115.70895 | 0 |  |  |  |  | 295
11 | AlMg4,5Mn0,7 | 95.07673 | 0.117 | 0.266 | 0.048 | 0.561 | 3.84 | 0.0589 | 0.0017 | 0.0032 | 0.00057 | 0.0005 | 0.0264 | 0 | 0 | 0 | 19848.3 | 135.1707 | 0 |  |  |  |  | 295
11 | AlMg4,5Mn0,7 | 95.07673 | 0.117 | 0.266 | 0.048 | 0.561 | 3.84 | 0.0589 | 0.0017 | 0.0032 | 0.00057 | 0.0005 | 0.0264 | 0 | 0 | 0 | 19848.3 | 115.70895 | 0 |  |  |  |  | 295
11 | AlMg4,5Mn0,7 | 95.07673 | 0.117 | 0.266 | 0.048 | 0.561 | 3.84 | 0.0589 | 0.0017 | 0.0032 | 0.00057 | 0.0005 | 0.0264 | 0 | 0 | 0 | 19848.3 | 99.078 | 1 |  |  |  |  | 295
11 | AlMg4,5Mn0,7 | 95.07673 | 0.117 | 0.266 | 0.048 | 0.561 | 3.84 | 0.0589 | 0.0017 | 0.0032 | 0.00057 | 0.0005 | 0.0264 | 0 | 0 | 0 | 19848.3 | 115.70895 | 1 |  |  |  |  | 295
11 | AlMg4,5Mn0,7 | 95.07673 | 0.117 | 0.266 | 0.048 | 0.561 | 3.84 | 0.0589 | 0.0017 | 0.0032 | 0.00057 | 0.0005 | 0.0264 | 0 | 0 | 0 | 19848.3 | 99.078 | 1 |  |  |  |  | 295
11 | AlMg4,5Mn0,7 | 95.07673 | 0.117 | 0.266 | 0.048 | 0.561 | 3.84 | 0.0589 | 0.0017 | 0.0032 | 0.00057 | 0.0005 | 0.0264 | 0 | 0 | 0 | 19848.3 | 99.078 | 1 |  |  |  |  | 295
11 | AlMg4,5Mn0,7 | 95.07673 | 0.117 | 0.266 | 0.048 | 0.561 | 3.84 | 0.0589 | 0.0017 | 0.0032 | 0.00057 | 0.0005 | 0.0264 | 0 | 0 | 0 | 19848.3 | 115.70895 | 1 |  |  |  |  | 295
11 | AlMg4,5Mn0,7 | 95.07673 | 0.117 | 0.266 | 0.048 | 0.561 | 3.84 | 0.0589 | 0.0017 | 0.0032 | 0.00057 | 0.0005 | 0.0264 | 0 | 0 | 0 | 19848.3 | 106.8627 | 1 |  |  |  |  | 295
11 | AlMg4,5Mn0,7 | 95.07673 | 0.117 | 0.266 | 0.048 | 0.561 | 3.84 | 0.0589 | 0.0017 | 0.0032 | 0.00057 | 0.0005 | 0.0264 | 0 | 0 | 0 | 19848.3 | 106.8627 | 1 |  |  |  |  | 295
11 | AlMg4,5Mn0,7 | 95.07673 | 0.117 | 0.266 | 0.048 | 0.561 | 3.84 | 0.0589 | 0.0017 | 0.0032 | 0.00057 | 0.0005 | 0.0264 | 0 | 0 | 0 | 19848.3 | 265.55 |  | 74039 | 0.37936 | 0.32912 | 0.70848 | 295
11 | AlMg4,5Mn0,7 | 95.07673 | 0.117 | 0.266 | 0.048 | 0.561 | 3.84 | 0.0589 | 0.0017 | 0.0032 | 0.00057 | 0.0005 | 0.0264 | 0 | 0 | 0 | 19848.3 | 246.57 |  | 68333 | 0.35224 | 0.24143 | 0.59367 | 295
11 | AlMg4,5Mn0,7 | 95.07673 | 0.117 | 0.266 | 0.048 | 0.561 | 3.84 | 0.0589 | 0.0017 | 0.0032 | 0.00057 | 0.0005 | 0.0264 | 0 | 0 | 0 | 19848.3 | 248.92 |  | 70175 | 0.3556 | 0.14298 | 0.49858 | 295
11 | AlMg4,5Mn0,7 | 95.07673 | 0.117 | 0.266 | 0.048 | 0.561 | 3.84 | 0.0589 | 0.0017 | 0.0032 | 0.00057 | 0.0005 | 0.0264 | 0 | 0 | 0 | 19848.3 | 246.2 |  | 72571 | 0.35171 | 0.06879 | 0.4205 | 295
11 | AlMg4,5Mn0,7 | 95.07673 | 0.117 | 0.266 | 0.048 | 0.561 | 3.84 | 0.0589 | 0.0017 | 0.0032 | 0.00057 | 0.0005 | 0.0264 | 0 | 0 | 0 | 19848.3 | 232.79 |  | 73645 | 0.33255 | 0.02055 | 0.35311 | 295
11 | AlMg4,5Mn0,7 | 95.07673 | 0.117 | 0.266 | 0.048 | 0.561 | 3.84 | 0.0589 | 0.0017 | 0.0032 | 0.00057 | 0.0005 | 0.0264 | 0 | 0 | 0 | 19848.3 | 222.94 |  | 73431 | 0.3036 | 0.02012 | 0.32372 | 295
11 | AlMg4,5Mn0,7 | 95.07673 | 0.117 | 0.266 | 0.048 | 0.561 | 3.84 | 0.0589 | 0.0017 | 0.0032 | 0.00057 | 0.0005 | 0.0264 | 0 | 0 | 0 | 19848.3 | 191.6 |  | 71703 | 0.2672 | 0.0057 | 0.2729 | 295
11 | AlMg4,5Mn0,7 | 95.07673 | 0.117 | 0.266 | 0.048 | 0.561 | 3.84 | 0.0589 | 0.0017 | 0.0032 | 0.00057 | 0.0005 | 0.0264 | 0 | 0 | 0 | 19848.3 | 206.83 |  | 69940 | 0.29572 | 0.00154 | 0.29726 | 295
11 | AlMg4,5Mn0,7 | 95.07673 | 0.117 | 0.266 | 0.048 | 0.561 | 3.84 | 0.0589 | 0.0017 | 0.0032 | 0.00057 | 0.0005 | 0.0264 | 0 | 0 | 0 | 19848.3 | 180.25 |  | 72451 | 0.24883 | 0 | 0.24883 | 295
11 | AlMg4,5Mn0,7 | 95.07673 | 0.117 | 0.266 | 0.048 | 0.561 | 3.84 | 0.0589 | 0.0017 | 0.0032 | 0.00057 | 0.0005 | 0.0264 | 0 | 0 | 0 | 19848.3 | 164.97 |  | 71924 | 0.22926 | 0 | 0.22926 | 295
11 | AlMg4,5Mn0,7 | 95.07673 | 0.117 | 0.266 | 0.048 | 0.561 | 3.84 | 0.0589 | 0.0017 | 0.0032 | 0.00057 | 0.0005 | 0.0264 | 0 | 0 | 0 | 19848.3 | 150.87 |  | 71537 | 0.21006 | 0 | 0.21006 | 295
11 | AlMg4,5Mn0,7 | 95.07673 | 0.117 | 0.266 | 0.048 | 0.561 | 3.84 | 0.0589 | 0.0017 | 0.0032 | 0.00057 | 0.0005 | 0.0264 | 0 | 0 | 0 | 19848.3 | 127.75 |  | 72052 | 0.17685 | 0 | 0.17685 | 295
11 | AlMg4,5Mn0,7 | 95.07673 | 0.117 | 0.266 | 0.048 | 0.561 | 3.84 | 0.0589 | 0.0017 | 0.0032 | 0.00057 | 0.0005 | 0.0264 | 0 | 0 | 0 | 26561.06 | 189.3492 | [5 empty] | 295
11 | AlMg4,5Mn0,7 | 95.07673 | 0.117 | 0.266 | 0.048 | 0.561 | 3.84 | 0.0589 | 0.0017 | 0.0032 | 0.00057 | 0.0005 | 0.0264 | 0 | 0 | 0 | 4933.599 | 221.5367 | [5 empty] | 295
11 | AlMg4,5Mn0,7 | 95.07673 | 0.117 | 0.266 | 0.048 | 0.561 | 3.84 | 0.0589 | 0.0017 | 0.0032 | 0.00057 | 0.0005 | 0.0264 | 0 | 0 | 0 | 1165.237 | 249.1382 | [5 empty] | 295
11 | AlMg4,5Mn0,7 | 95.07673 | 0.117 | 0.266 | 0.048 | 0.561 | 3.84 | 0.0589 | 0.0017 | 0.0032 | 0.00057 | 0.0005 | 0.0264 | 0 | 0 | 0 | 14344.03 | 201.1297 | [5 empty] | 295
11 | AlMg4,5Mn0,7 | 95.07673 | 0.117 | 0.266 | 0.048 | 0.561 | 3.84 | 0.0589 | 0.0017 | 0.0032 | 0.00057 | 0.0005 | 0.0264 | 0 | 0 | 0 | 100813.7 | 163.8453 | [5 empty] | 295
11 | AlMg4,5Mn0,7 | 95.07673 | 0.117 | 0.266 | 0.048 | 0.561 | 3.84 | 0.0589 | 0.0017 | 0.0032 | 0.00057 | 0.0005 | 0.0264 | 0 | 0 | 0 | 906.7406 | 253.9375 | [5 empty] | 295
11 | AlMg4,5Mn0,7 | 95.07673 | 0.117 | 0.266 | 0.048 | 0.561 | 3.84 | 0.0589 | 0.0017 | 0.0032 | 0.00057 | 0.0005 | 0.0264 | 0 | 0 | 0 | 2421780.5 | 116.1228 | [5 empty] | 295
11 | AlMg4,5Mn0,7 | 95.07673 | 0.117 | 0.266 | 0.048 | 0.561 | 3.84 | 0.0589 | 0.0017 | 0.0032 | 0.00057 | 0.0005 | 0.0264 | 0 | 0 | 0 | 9178121 | 104.4283 | [5 empty] | 295
11 | AlMg4,5Mn0,7 | 95.07673 | 0.117 | 0.266 | 0.048 | 0.561 | 3.84 | 0.0589 | 0.0017 | 0.0032 | 0.00057 | 0.0005 | 0.0264 | 0 | 0 | 0 | 974929.3125 | 125.5002 | [5 empty] | 295
11 | AlMg4,5Mn0,7 | 95.07673 | 0.117 | 0.266 | 0.048 | 0.561 | 3.84 | 0.0589 | 0.0017 | 0.0032 | 0.00057 | 0.0005 | 0.0264 | 0 | 0 | 0 | 15315.92 | 199.8762 | [5 empty] | 295
11 | AlMg4,5Mn0,7 | 95.07673 | 0.117 | 0.266 | 0.048 | 0.561 | 3.84 | 0.0589 | 0.0017 | 0.0032 | 0.00057 | 0.0005 | 0.0264 | 0 | 0 | 0 | 1725.462 | 241.6266 | [5 empty] | 295
11 | AlMg4,5Mn0,7 | 95.07673 | 0.117 | 0.266 | 0.048 | 0.561 | 3.84 | 0.0589 | 0.0017 | 0.0032 | 0.00057 | 0.0005 | 0.0264 | 0 | 0 | 0 | 700538.1875 | 130.8296 | [5 empty] | 295
11 | AlMg4,5Mn0,7 | 95.07673 | 0.117 | 0.266 | 0.048 | 0.561 | 3.84 | 0.0589 | 0.0017 | 0.0032 | 0.00057 | 0.0005 | 0.0264 | 0 | 0 | 0 | 5977.736 | 217.866 | [5 empty] | 295
11 | AlMg4,5Mn0,7 | 95.07673 | 0.117 | 0.266 | 0.048 | 0.561 | 3.84 | 0.0589 | 0.0017 | 0.0032 | 0.00057 | 0.0005 | 0.0264 | 0 | 0 | 0 | 631.9498 | 260.8509 | [5 empty] | 295
11 | AlMg4,5Mn0,7 | 95.07673 | 0.117 | 0.266 | 0.048 | 0.561 | 3.84 | 0.0589 | 0.0017 | 0.0032 | 0.00057 | 0.0005 | 0.0264 | 0 | 0 | 0 | 323847.6 | 143.2873 | [5 empty] | 295
11 | AlMg4,5Mn0,7 | 95.07673 | 0.117 | 0.266 | 0.048 | 0.561 | 3.84 | 0.0589 | 0.0017 | 0.0032 | 0.00057 | 0.0005 | 0.0264 | 0 | 0 | 0 | 3419.142 | 228.5479 | [5 empty] | 295
11 | AlMg4,5Mn0,7 | 95.07673 | 0.117 | 0.266 | 0.048 | 0.561 | 3.84 | 0.0589 | 0.0017 | 0.0032 | 0.00057 | 0.0005 | 0.0264 | 0 | 0 | 0 | 36914.25 | 183.0555 | [5 empty] | 295
11 | AlMg4,5Mn0,7 | 95.07673 | 0.117 | 0.266 | 0.048 | 0.561 | 3.84 | 0.0589 | 0.0017 | 0.0032 | 0.00057 | 0.0005 | 0.0264 | 0 | 0 | 0 | 19229.12 | 195.5255 | [5 empty] | 295
11 | AlMg4,5Mn0,7 | 95.07673 | 0.117 | 0.266 | 0.048 | 0.561 | 3.84 | 0.0589 | 0.0017 | 0.0032 | 0.00057 | 0.0005 | 0.0264 | 0 | 0 | 0 | 1267.736 | 247.525 | [5 empty] | 295
11 | AlMg4,5Mn0,7 | 95.07673 | 0.117 | 0.266 | 0.048 | 0.561 | 3.84 | 0.0589 | 0.0017 | 0.0032 | 0.00057 | 0.0005 | 0.0264 | 0 | 0 | 0 | 125774.1 | 159.6211 | [5 empty] | 295
11 | AlMg4,5Mn0,7 | 95.07673 | 0.117 | 0.266 | 0.048 | 0.561 | 3.84 | 0.0589 | 0.0017 | 0.0032 | 0.00057 | 0.0005 | 0.0264 | 0 | 0 | 0 | 5168319.5 | 109.469 | [5 empty] | 295
11 | AlMg4,5Mn0,7 | 95.07673 | 0.117 | 0.266 | 0.048 | 0.561 | 3.84 | 0.0589 | 0.0017 | 0.0032 | 0.00057 | 0.0005 | 0.0264 | 0 | 0 | 0 | 1022.313 | 251.6421 | [5 empty] | 295
11 | AlMg4,5Mn0,7 | 95.07673 | 0.117 | 0.266 | 0.048 | 0.561 | 3.84 | 0.0589 | 0.0017 | 0.0032 | 0.00057 | 0.0005 | 0.0264 | 0 | 0 | 0 | 24766.99 | 190.6864 | [5 empty] | 295
11 | AlMg4,5Mn0,7 | 95.07673 | 0.117 | 0.266 | 0.048 | 0.561 | 3.84 | 0.0589 | 0.0017 | 0.0032 | 0.00057 | 0.0005 | 0.0264 | 0 | 0 | 0 | 90804.21875 | 165.8447 | [5 empty] | 295
11 | AlMg4,5Mn0,7 | 95.07673 | 0.117 | 0.266 | 0.048 | 0.561 | 3.84 | 0.0589 | 0.0017 | 0.0032 | 0.00057 | 0.0005 | 0.0264 | 0 | 0 | 0 | 1950.247 | 239.2834 | [5 empty] | 295
11 | AlMg4,5Mn0,7 | 95.07673 | 0.117 | 0.266 | 0.048 | 0.561 | 3.84 | 0.0589 | 0.0017 | 0.0032 | 0.00057 | 0.0005 | 0.0264 | 0 | 0 | 0 | 885355.75 | 127.0542 | [5 empty] | 295
11 | AlMg4,5Mn0,7 | 95.07673 | 0.117 | 0.266 | 0.048 | 0.561 | 3.84 | 0.0589 | 0.0017 | 0.0032 | 0.00057 | 0.0005 | 0.0264 | 0 | 0 | 0 | 39965.35 | 181.537 | [5 empty] | 295
11 | AlMg4,5Mn0,7 | 95.07673 | 0.117 | 0.266 | 0.048 | 0.561 | 3.84 | 0.0589 | 0.0017 | 0.0032 | 0.00057 | 0.0005 | 0.0264 | 0 | 0 | 0 | 50017.9375 | 177.2469 | [5 empty] | 295
11 | AlMg4,5Mn0,7 | 95.07673 | 0.117 | 0.266 | 0.048 | 0.561 | 3.84 | 0.0589 | 0.0017 | 0.0032 | 0.00057 | 0.0005 | 0.0264 | 0 | 0 | 0 | 2854.543 | 231.9988 | [5 empty] | 295
11 | AlMg4,5Mn0,7 | 95.07673 | 0.117 | 0.266 | 0.048 | 0.561 | 3.84 | 0.0589 | 0.0017 | 0.0032 | 0.00057 | 0.0005 | 0.0264 | 0 | 0 | 0 | 68663.99 | 171.1886 | [5 empty] | 295
11 | AlMg4,5Mn0,7 | 95.07673 | 0.117 | 0.266 | 0.048 | 0.561 | 3.84 | 0.0589 | 0.0017 | 0.0032 | 0.00057 | 0.0005 | 0.0264 | 0 | 0 | 0 | 10167.6 | 207.7097 | [5 empty] | 295
11 | AlMg4,5Mn0,7 | 95.07673 | 0.117 | 0.266 | 0.048 | 0.561 | 3.84 | 0.0589 | 0.0017 | 0.0032 | 0.00057 | 0.0005 | 0.0264 | 0 | 0 | 0 | 1399.902 | 245.6274 | [5 empty] | 295
11 | AlMg4,5Mn0,7 | 95.07673 | 0.117 | 0.266 | 0.048 | 0.561 | 3.84 | 0.0589 | 0.0017 | 0.0032 | 0.00057 | 0.0005 | 0.0264 | 0 | 0 | 0 | 720.0505 | 258.3487 | [5 empty] | 295
11 | AlMg4,5Mn0,7 | 95.07673 | 0.117 | 0.266 | 0.048 | 0.561 | 3.84 | 0.0589 | 0.0017 | 0.0032 | 0.00057 | 0.0005 | 0.0264 | 0 | 0 | 0 | 61248.92 | 173.3737 | [5 empty] | 295
11 | AlMg4,5Mn0,7 | 95.07673 | 0.117 | 0.266 | 0.048 | 0.561 | 3.84 | 0.0589 | 0.0017 | 0.0032 | 0.00057 | 0.0005 | 0.0264 | 0 | 0 | 0 | 135341.8 | 158.2262 | [5 empty] | 295
11 | AlMg4,5Mn0,7 | 95.07673 | 0.117 | 0.266 | 0.048 | 0.561 | 3.84 | 0.0589 | 0.0017 | 0.0032 | 0.00057 | 0.0005 | 0.0264 | 0 | 0 | 0 | 7460.856 | 213.6283 | [5 empty] | 295
11 | AlMg4,5Mn0,7 | 95.07673 | 0.117 | 0.266 | 0.048 | 0.561 | 3.84 | 0.0589 | 0.0017 | 0.0032 | 0.00057 | 0.0005 | 0.0264 | 0 | 0 | 0 | 208464.3125 | 150.468 | [5 empty] | 295
11 | AlMg4,5Mn0,7 | 95.07673 | 0.117 | 0.266 | 0.048 | 0.561 | 3.84 | 0.0589 | 0.0017 | 0.0032 | 0.00057 | 0.0005 | 0.0264 | 0 | 0 | 0 | 6426.72 | 216.4812 | [5 empty] | 295
11 | AlMg4,5Mn0,7 | 95.07673 | 0.117 | 0.266 | 0.048 | 0.561 | 3.84 | 0.0589 | 0.0017 | 0.0032 | 0.00057 | 0.0005 | 0.0264 | 0 | 0 | 0 | 71993.55 | 170.2832 | [5 empty] | 295
11 | AlMg4,5Mn0,7 | 95.07673 | 0.117 | 0.266 | 0.048 | 0.561 | 3.84 | 0.0589 | 0.0017 | 0.0032 | 0.00057 | 0.0005 | 0.0264 | 0 | 0 | 0 | 1488.106 | 244.4583 | [5 empty] | 295
11 | AlMg4,5Mn0,7 | 95.07673 | 0.117 | 0.266 | 0.048 | 0.561 | 3.84 | 0.0589 | 0.0017 | 0.0032 | 0.00057 | 0.0005 | 0.0264 | 0 | 0 | 0 | 28139.79 | 188.2451 | [5 empty] | 295
11 | AlMg4,5Mn0,7 | 95.07673 | 0.117 | 0.266 | 0.048 | 0.561 | 3.84 | 0.0589 | 0.0017 | 0.0032 | 0.00057 | 0.0005 | 0.0264 | 0 | 0 | 0 | 274727.3 | 145.9687 | [5 empty] | 295
11 | AlMg4,5Mn0,7 | 95.07673 | 0.117 | 0.266 | 0.048 | 0.561 | 3.84 | 0.0589 | 0.0017 | 0.0032 | 0.00057 | 0.0005 | 0.0264 | 0 | 0 | 0 | 97414.82 | 164.5011 | [5 empty] | 295
11 | AlMg4,5Mn0,7 | 95.07673 | 0.117 | 0.266 | 0.048 | 0.561 | 3.84 | 0.0589 | 0.0017 | 0.0032 | 0.00057 | 0.0005 | 0.0264 | 0 | 0 | 0 | 2652.785 | 233.4003 | [5 empty] | 295
11 | AlMg4,5Mn0,7 | 95.07673 | 0.117 | 0.266 | 0.048 | 0.561 | 3.84 | 0.0589 | 0.0017 | 0.0032 | 0.00057 | 0.0005 | 0.0264 | 0 | 0 | 0 | 4289.587 | 224.2112 | [5 empty] | 295
11 | AlMg4,5Mn0,7 | 95.07673 | 0.117 | 0.266 | 0.048 | 0.561 | 3.84 | 0.0589 | 0.0017 | 0.0032 | 0.00057 | 0.0005 | 0.0264 | 0 | 0 | 0 | 4313478.5 | 111.0561 | [5 empty] | 295
11 | AlMg4,5Mn0,7 | 95.07673 | 0.117 | 0.266 | 0.048 | 0.561 | 3.84 | 0.0589 | 0.0017 | 0.0032 | 0.00057 | 0.0005 | 0.0264 | 0 | 0 | 0 | 663.6021 | 259.9108 | [5 empty] | 295
11 | AlMg4,5Mn0,7 | 95.07673 | 0.117 | 0.266 | 0.048 | 0.561 | 3.84 | 0.0589 | 0.0017 | 0.0032 | 0.00057 | 0.0005 | 0.0264 | 0 | 0 | 0 | 12203635 | 101.9275 | [5 empty] | 295
11 | AlMg4,5Mn0,7 | 95.07673 | 0.117 | 0.266 | 0.048 | 0.561 | 3.84 | 0.0589 | 0.0017 | 0.0032 | 0.00057 | 0.0005 | 0.0264 | 0 | 0 | 0 | 810.2573 | 256.0902 | [5 empty] | 295
11 | AlMg4,5Mn0,7 | 95.07673 | 0.117 | 0.266 | 0.048 | 0.561 | 3.84 | 0.0589 | 0.0017 | 0.0032 | 0.00057 | 0.0005 | 0.0264 | 0 | 0 | 0 | 46231.96 | 178.7519 | [5 empty] | 295
11 | AlMg4,5Mn0,7 | 95.07673 | 0.117 | 0.266 | 0.048 | 0.561 | 3.84 | 0.0589 | 0.0017 | 0.0032 | 0.00057 | 0.0005 | 0.0264 | 0 | 0 | 0 | 32807.46 | 185.3106 | [5 empty] | 295
11 | AlMg4,5Mn0,7 | 95.07673 | 0.117 | 0.266 | 0.048 | 0.561 | 3.84 | 0.0589 | 0.0017 | 0.0032 | 0.00057 | 0.0005 | 0.0264 | 0 | 0 | 0 | 3074.622 | 230.5786 | [5 empty] | 295
11 | AlMg4,5Mn0,7 | 95.07673 | 0.117 | 0.266 | 0.048 | 0.561 | 3.84 | 0.0589 | 0.0017 | 0.0032 | 0.00057 | 0.0005 | 0.0264 | 0 | 0 | 0 | 412072 | 139.386 | [5 empty] | 295
11 | AlMg4,5Mn0,7 | 95.07673 | 0.117 | 0.266 | 0.048 | 0.561 | 3.84 | 0.0589 | 0.0017 | 0.0032 | 0.00057 | 0.0005 | 0.0264 | 0 | 0 | 0 | 11015.58 | 206.178 | [5 empty] | 295
11 | AlMg4,5Mn0,7 | 95.07673 | 0.117 | 0.266 | 0.048 | 0.561 | 3.84 | 0.0589 | 0.0017 | 0.0032 | 0.00057 | 0.0005 | 0.0264 | 0 | 0 | 0 | 1628.373 | 242.7347 | [5 empty] | 295
11 | AlMg4,5Mn0,7 | 95.07673 | 0.117 | 0.266 | 0.048 | 0.561 | 3.84 | 0.0589 | 0.0017 | 0.0032 | 0.00057 | 0.0005 | 0.0264 | 0 | 0 | 0 | 1663470 | 119.4197 | [5 empty] | 295
11 | AlMg4,5Mn0,7 | 95.07673 | 0.117 | 0.266 | 0.048 | 0.561 | 3.84 | 0.0589 | 0.0017 | 0.0032 | 0.00057 | 0.0005 | 0.0264 | 0 | 0 | 0 | 18242.71 | 196.5325 | [5 empty] | 295
11 | AlMg4,5Mn0,7 | 95.07673 | 0.117 | 0.266 | 0.048 | 0.561 | 3.84 | 0.0589 | 0.0017 | 0.0032 | 0.00057 | 0.0005 | 0.0264 | 0 | 0 | 0 | 567.2651 | 262.9385 | [5 empty] | 295
11 | AlMg4,5Mn0,7 | 95.07673 | 0.117 | 0.266 | 0.048 | 0.561 | 3.84 | 0.0589 | 0.0017 | 0.0032 | 0.00057 | 0.0005 | 0.0264 | 0 | 0 | 0 | 794003.1875 | 128.8102 | [5 empty] | 295
11 | AlMg4,5Mn0,7 | 95.07673 | 0.117 | 0.266 | 0.048 | 0.561 | 3.84 | 0.0589 | 0.0017 | 0.0032 | 0.00057 | 0.0005 | 0.0264 | 0 | 0 | 0 | 472607.3 | 137.1759 | [5 empty] | 295
11 | AlMg4,5Mn0,7 | 95.07673 | 0.117 | 0.266 | 0.048 | 0.561 | 3.84 | 0.0589 | 0.0017 | 0.0032 | 0.00057 | 0.0005 | 0.0264 | 0 | 0 | 0 | 115622.6 | 161.2247 | [5 empty] | 295
11 | AlMg4,5Mn0,7 | 95.07673 | 0.117 | 0.266 | 0.048 | 0.561 | 3.84 | 0.0589 | 0.0017 | 0.0032 | 0.00057 | 0.0005 | 0.0264 | 0 | 0 | 0 | 12891.51 | 203.1711 | [5 empty] | 295
11 | AlMg4,5Mn0,7 | 95.07673 | 0.117 | 0.266 | 0.048 | 0.561 | 3.84 | 0.0589 | 0.0017 | 0.0032 | 0.00057 | 0.0005 | 0.0264 | 0 | 0 | 0 | 148959.6 | 156.4022 | [5 empty] | 295
11 | AlMg4,5Mn0,7 | 95.07673 | 0.117 | 0.266 | 0.048 | 0.561 | 3.84 | 0.0589 | 0.0017 | 0.0032 | 0.00057 | 0.0005 | 0.0264 | 0 | 0 | 0 | 12122.87 | 204.3466 | [5 empty] | 295
11 | AlMg4,5Mn0,7 | 95.07673 | 0.117 | 0.266 | 0.048 | 0.561 | 3.84 | 0.0589 | 0.0017 | 0.0032 | 0.00057 | 0.0005 | 0.0264 | 0 | 0 | 0 | 1144703.25 | 122.9922 | [5 empty] | 295
11 | AlMg4,5Mn0,7 | 95.07673 | 0.117 | 0.266 | 0.048 | 0.561 | 3.84 | 0.0589 | 0.0017 | 0.0032 | 0.00057 | 0.0005 | 0.0264 | 0 | 0 | 0 | 953.5017 | 252.9754 | [5 empty] | 295
11 | AlMg4,5Mn0,7 | 95.07673 | 0.117 | 0.266 | 0.048 | 0.561 | 3.84 | 0.0589 | 0.0017 | 0.0032 | 0.00057 | 0.0005 | 0.0264 | 0 | 0 | 0 | 608294.5 | 133.1062 | [5 empty] | 295
11 | AlMg4,5Mn0,7 | 95.07673 | 0.117 | 0.266 | 0.048 | 0.561 | 3.84 | 0.0589 | 0.0017 | 0.0032 | 0.00057 | 0.0005 | 0.0264 | 0 | 0 | 0 | 191601 | 151.843 | [5 empty] | 295
11 | AlMg4,5Mn0,7 | 95.07673 | 0.117 | 0.266 | 0.048 | 0.561 | 3.84 | 0.0589 | 0.0017 | 0.0032 | 0.00057 | 0.0005 | 0.0264 | 0 | 0 | 0 | 2174.877 | 237.1985 | [5 empty] | 295
11 | AlMg4,5Mn0,7 | 95.07673 | 0.117 | 0.266 | 0.048 | 0.561 | 3.84 | 0.0589 | 0.0017 | 0.0032 | 0.00057 | 0.0005 | 0.0264 | 0 | 0 | 0 | 160762.7 | 154.9515 | [5 empty] | 295
11 | AlMg4,5Mn0,7 | 95.07673 | 0.117 | 0.266 | 0.048 | 0.561 | 3.84 | 0.0589 | 0.0017 | 0.0032 | 0.00057 | 0.0005 | 0.0264 | 0 | 0 | 0 | 3190435.5 | 113.7033 | [5 empty] | 295
11 | AlMg4,5Mn0,7 | 95.07673 | 0.117 | 0.266 | 0.048 | 0.561 | 3.84 | 0.0589 | 0.0017 | 0.0032 | 0.00057 | 0.0005 | 0.0264 | 0 | 0 | 0 | 56328.37 | 174.975 | [5 empty] | 295
11 | AlMg4,5Mn0,7 | 95.07673 | 0.117 | 0.266 | 0.048 | 0.561 | 3.84 | 0.0589 | 0.0017 | 0.0032 | 0.00057 | 0.0005 | 0.0264 | 0 | 0 | 0 | 770868.0625 | 129.287 | [5 empty] | 295
11 | AlMg4,5Mn0,7 | 95.07673 | 0.117 | 0.266 | 0.048 | 0.561 | 3.84 | 0.0589 | 0.0017 | 0.0032 | 0.00057 | 0.0005 | 0.0264 | 0 | 0 | 0 | 351076.3 | 141.9713 | [5 empty] | 295
11 | AlMg4,5Mn0,7 | 95.07673 | 0.117 | 0.266 | 0.048 | 0.561 | 3.84 | 0.0589 | 0.0017 | 0.0032 | 0.00057 | 0.0005 | 0.0264 | 0 | 0 | 0 | 1753389.375 | 118.9576 | [5 empty] | 295
11 | AlMg4,5Mn0,7 | 95.07673 | 0.117 | 0.266 | 0.048 | 0.561 | 3.84 | 0.0589 | 0.0017 | 0.0032 | 0.00057 | 0.0005 | 0.0264 | 0 | 0 | 0 | 234476.875 | 148.5512 | [5 empty] | 295
11 | AlMg4,5Mn0,7 | 95.07673 | 0.117 | 0.266 | 0.048 | 0.561 | 3.84 | 0.0589 | 0.0017 | 0.0032 | 0.00057 | 0.0005 | 0.0264 | 0 | 0 | 0 | 4465.378 | 223.4432 | [5 empty] | 295
11 | AlMg4,5Mn0,7 | 95.07673 | 0.117 | 0.266 | 0.048 | 0.561 | 3.84 | 0.0589 | 0.0017 | 0.0032 | 0.00057 | 0.0005 | 0.0264 | 0 | 0 | 0 | 3874.038 | 226.1595 | [5 empty] | 295
11 | AlMg4,5Mn0,7 | 95.07673 | 0.117 | 0.266 | 0.048 | 0.561 | 3.84 | 0.0589 | 0.0017 | 0.0032 | 0.00057 | 0.0005 | 0.0264 | 0 | 0 | 0 | 9168.738 | 209.6869 | [5 empty] | 295
11 | AlMg4,5Mn0,7 | 95.07673 | 0.117 | 0.266 | 0.048 | 0.561 | 3.84 | 0.0589 | 0.0017 | 0.0032 | 0.00057 | 0.0005 | 0.0264 | 0 | 0 | 0 | 2940188.75 | 114.4202 | [5 empty] | 295
11 | AlMg4,5Mn0,7 | 95.07673 | 0.117 | 0.266 | 0.048 | 0.561 | 3.84 | 0.0589 | 0.0017 | 0.0032 | 0.00057 | 0.0005 | 0.0264 | 0 | 0 | 0 | 554611.625 | 134.5959 | [5 empty] | 295
11 | AlMg4,5Mn0,7 | 95.07673 | 0.117 | 0.266 | 0.048 | 0.561 | 3.84 | 0.0589 | 0.0017 | 0.0032 | 0.00057 | 0.0005 | 0.0264 | 0 | 0 | 0 | 16645.26 | 198.2847 | [5 empty] | 295
11 | AlMg4,5Mn0,7 | 95.07673 | 0.117 | 0.266 | 0.048 | 0.561 | 3.84 | 0.0589 | 0.0017 | 0.0032 | 0.00057 | 0.0005 | 0.0264 | 0 | 0 | 0 | 458168.8125 | 137.6762 | [5 empty] | 295
11 | AlMg4,5Mn0,7 | 95.07673 | 0.117 | 0.266 | 0.048 | 0.561 | 3.84 | 0.0589 | 0.0017 | 0.0032 | 0.00057 | 0.0005 | 0.0264 | 0 | 0 | 0 | 78133.8 | 168.7183 | [5 empty] | 295
11 | AlMg4,5Mn0,7 | 95.07673 | 0.117 | 0.266 | 0.048 | 0.561 | 3.84 | 0.0589 | 0.0017 | 0.0032 | 0.00057 | 0.0005 | 0.0264 | 0 | 0 | 0 | 2371.039 | 235.5472 | [5 empty] | 295
11 | AlMg4,5Mn0,7 | 95.07673 | 0.117 | 0.266 | 0.048 | 0.561 | 3.84 | 0.0589 | 0.0017 | 0.0032 | 0.00057 | 0.0005 | 0.0264 | 0 | 0 | 0 | 6653636.5 | 107.2517 | [5 empty] | 295
11 | AlMg4,5Mn0,7 | 95.07673 | 0.117 | 0.266 | 0.048 | 0.561 | 3.84 | 0.0589 | 0.0017 | 0.0032 | 0.00057 | 0.0005 | 0.0264 | 0 | 0 | 0 | 44582.04 | 179.4468 | [5 empty] | 295
11 | AlMg4,5Mn0,7 | 95.07673 | 0.117 | 0.266 | 0.048 | 0.561 | 3.84 | 0.0589 | 0.0017 | 0.0032 | 0.00057 | 0.0005 | 0.0264 | 0 | 0 | 0 | 8334.886 | 211.5101 | [5 empty] | 295
11 | AlMg4,5Mn0,7 | 95.07673 | 0.117 | 0.266 | 0.048 | 0.561 | 3.84 | 0.0589 | 0.0017 | 0.0032 | 0.00057 | 0.0005 | 0.0264 | 0 | 0 | 0 | 502.518 | 265.2815 | [5 empty] | 295
11 | AlMg4,5Mn0,7 | 95.07673 | 0.117 | 0.266 | 0.048 | 0.561 | 3.84 | 0.0589 | 0.0017 | 0.0032 | 0.00057 | 0.0005 | 0.0264 | 0 | 0 | 0 | 2076.839 | 238.0804 | [5 empty] | 295
11 | AlMg4,5Mn0,7 | 95.07673 | 0.117 | 0.266 | 0.048 | 0.561 | 3.84 | 0.0589 | 0.0017 | 0.0032 | 0.00057 | 0.0005 | 0.0264 | 0 | 0 | 0 | 5249.767 | 220.349 | [5 empty] | 295
11 | AlMg4,5Mn0,7 | 95.07673 | 0.117 | 0.266 | 0.048 | 0.561 | 3.84 | 0.0589 | 0.0017 | 0.0032 | 0.00057 | 0.0005 | 0.0264 | 0 | 0 | 0 | 6174878.5 | 107.9071 | [5 empty] | 295
11 | AlMg4,5Mn0,7 | 95.07673 | 0.117 | 0.266 | 0.048 | 0.561 | 3.84 | 0.0589 | 0.0017 | 0.0032 | 0.00057 | 0.0005 | 0.0264 | 0 | 0 | 0 | 1291487.375 | 121.6414 | [5 empty] | 295
11 | AlMg4,5Mn0,7 | 95.07673 | 0.117 | 0.266 | 0.048 | 0.561 | 3.84 | 0.0589 | 0.0017 | 0.0032 | 0.00057 | 0.0005 | 0.0264 | 0 | 0 | 0 | 30549.82 | 186.6739 | [5 empty] | 295
11 | AlMg4,5Mn0,7 | 95.07673 | 0.117 | 0.266 | 0.048 | 0.561 | 3.84 | 0.0589 | 0.0017 | 0.0032 | 0.00057 | 0.0005 | 0.0264 | 0 | 0 | 0 | 173399.75 | 153.5118 | [5 empty] | 295
11 | AlMg4,5Mn0,7 | 95.07673 | 0.117 | 0.266 | 0.048 | 0.561 | 3.84 | 0.0589 | 0.0017 | 0.0032 | 0.00057 | 0.0005 | 0.0264 | 0 | 0 | 0 | 10771795 | 103.0229 | [5 empty] | 295
11 | AlMg4,5Mn0,7 | 95.07673 | 0.117 | 0.266 | 0.048 | 0.561 | 3.84 | 0.0589 | 0.0017 | 0.0032 | 0.00057 | 0.0005 | 0.0264 | 0 | 0 | 0 | 289980.3 | 145.0878 | [5 empty] | 295
11 | AlMg4,5Mn0,7 | 95.07673 | 0.117 | 0.266 | 0.048 | 0.561 | 3.84 | 0.0589 | 0.0017 | 0.0032 | 0.00057 | 0.0005 | 0.0264 | 0 | 0 | 0 | 6778.403 | 215.4625 | [5 empty] | 295
11 | AlMg4,5Mn0,7 | 95.07673 | 0.117 | 0.266 | 0.048 | 0.561 | 3.84 | 0.0589 | 0.0017 | 0.0032 | 0.00057 | 0.0005 | 0.0264 | 0 | 0 | 0 | 21077.57 | 193.7706 | [5 empty] | 295
11 | AlMg4,5Mn0,7 | 95.07673 | 0.117 | 0.266 | 0.048 | 0.561 | 3.84 | 0.0589 | 0.0017 | 0.0032 | 0.00057 | 0.0005 | 0.0264 | 0 | 0 | 0 | 16762416 | 99.14143 | [5 empty] | 295