## Sheet1
Z | chemisch | Al 26 | Si 14 | Fe 26 | Cu 29 | Mn 25 | Mg 12 | Cr 24 | Ni 28 | Zn 30 | Pb 82 | Sn 50 | Ti 22 | T5 ? | T6 ? | T7 ? | N | sigma_a | Is that Runouts? | E | strain_el | strain_pl | strain_t
1 | AlSi7Mg0,3 | 92.1128 | 7.3 | 0.104 | 0.0082 | 0.0166 | 0.33 | 0.0016 | 0.0025 | 0.0053 | 0.0005 | 0.0005 | 0.118 | 0 | 1 | 0 | 59715 | 156.53 | 0
1 | AlSi7Mg0,3 | 92.1128 | 7.3 | 0.104 | 0.0082 | 0.0166 | 0.33 | 0.0016 | 0.0025 | 0.0053 | 0.0005 | 0.0005 | 0.118 | 0 | 1 | 0 | 92584 | 124.5125 | 0
1 | AlSi7Mg0,3 | 92.1128 | 7.3 | 0.104 | 0.0082 | 0.0166 | 0.33 | 0.0016 | 0.0025 | 0.0053 | 0.0005 | 0.0005 | 0.118 | 0 | 1 | 0 | 158948 | 134.11775 | 0
1 | AlSi7Mg0,3 | 92.1128 | 7.3 | 0.104 | 0.0082 | 0.0166 | 0.33 | 0.0016 | 0.0025 | 0.0053 | 0.0005 | 0.0005 | 0.118 | 0 | 1 | 0 | 190431 | 144.79025 | 0
1 | AlSi7Mg0,3 | 92.1128 | 7.3 | 0.104 | 0.0082 | 0.0166 | 0.33 | 0.0016 | 0.0025 | 0.0053 | 0.0005 | 0.0005 | 0.118 | 0 | 1 | 0 | 216183 | 98.8985 | 0
1 | AlSi7Mg0,3 | 92.1128 | 7.3 | 0.104 | 0.0082 | 0.0166 | 0.33 | 0.0016 | 0.0025 | 0.0053 | 0.0005 | 0.0005 | 0.118 | 0 | 1 | 0 | 326531 | 98.8985 | 0
1 | AlSi7Mg0,3 | 92.1128 | 7.3 | 0.104 | 0.0082 | 0.0166 | 0.33 | 0.0016 | 0.0025 | 0.0053 | 0.0005 | 0.0005 | 0.118 | 0 | 1 | 0 | 384791 | 115.263 | 0
1 | AlSi7Mg0,3 | 92.1128 | 7.3 | 0.104 | 0.0082 | 0.0166 | 0.33 | 0.0016 | 0.0025 | 0.0053 | 0.0005 | 0.0005 | 0.118 | 0 | 1 | 0 | 885885 | 98.8985 | 0
1 | AlSi7Mg0,3 | 92.1128 | 7.3 | 0.104 | 0.0082 | 0.0166 | 0.33 | 0.0016 | 0.0025 | 0.0053 | 0.0005 | 0.0005 | 0.118 | 0 | 1 | 0 | 896141 | 91.7835 | 0
1 | AlSi7Mg0,3 | 92.1128 | 7.3 | 0.104 | 0.0082 | 0.0166 | 0.33 | 0.0016 | 0.0025 | 0.0053 | 0.0005 | 0.0005 | 0.118 | 0 | 1 | 0 | 1139222 | 72.92875 | 0
1 | AlSi7Mg0,3 | 92.1128 | 7.3 | 0.104 | 0.0082 | 0.0166 | 0.33 | 0.0016 | 0.0025 | 0.0053 | 0.0005 | 0.0005 | 0.118 | 0 | 1 | 0 | 1528914 | 72.92875 | 0
1 | AlSi7Mg0,3 | 92.1128 | 7.3 | 0.104 | 0.0082 | 0.0166 | 0.33 | 0.0016 | 0.0025 | 0.0053 | 0.0005 | 0.0005 | 0.118 | 0 | 1 | 0 | 1925880 | 85.02425 | 0
1 | AlSi7Mg0,3 | 92.1128 | 7.3 | 0.104 | 0.0082 | 0.0166 | 0.33 | 0.0016 | 0.0025 | 0.0053 | 0.0005 | 0.0005 | 0.118 | 0 | 1 | 0 | 2744484 | 67.5925 | 0
1 | AlSi7Mg0,3 | 92.1128 | 7.3 | 0.104 | 0.0082 | 0.0166 | 0.33 | 0.0016 | 0.0025 | 0.0053 | 0.0005 | 0.0005 | 0.118 | 0 | 1 | 0 | 3509964 | 67.5925 | 0
1 | AlSi7Mg0,3 | 92.1128 | 7.3 | 0.104 | 0.0082 | 0.0166 | 0.33 | 0.0016 | 0.0025 | 0.0053 | 0.0005 | 0.0005 | 0.118 | 0 | 1 | 0 | 3903503 | 72.92875 | 0
1 | AlSi7Mg0,3 | 92.1128 | 7.3 | 0.104 | 0.0082 | 0.0166 | 0.33 | 0.0016 | 0.0025 | 0.0053 | 0.0005 | 0.0005 | 0.118 | 0 | 1 | 0 | 4415340 | 62.612 | 0
1 | AlSi7Mg0,3 | 92.1128 | 7.3 | 0.104 | 0.0082 | 0.0166 | 0.33 | 0.0016 | 0.0025 | 0.0053 | 0.0005 | 0.0005 | 0.118 | 0 | 1 | 0 | 8384682 | 78.62075 | 0
1 | AlSi7Mg0,3 | 92.1128 | 7.3 | 0.104 | 0.0082 | 0.0166 | 0.33 | 0.0016 | 0.0025 | 0.0053 | 0.0005 | 0.0005 | 0.118 | 0 | 1 | 0 | 10000084 | 67.5925 | 1
1 | AlSi7Mg0,3 | 92.1128 | 7.3 | 0.104 | 0.0082 | 0.0166 | 0.33 | 0.0016 | 0.0025 | 0.0053 | 0.0005 | 0.0005 | 0.118 | 0 | 1 | 0 | 10000089 | 67.5925 | 1
1 | AlSi7Mg0,3 | 92.1128 | 7.3 | 0.104 | 0.0082 | 0.0166 | 0.33 | 0.0016 | 0.0025 | 0.0053 | 0.0005 | 0.0005 | 0.118 | 0 | 1 | 0 | 10000103 | 57.98725 | 1
1 | AlSi7Mg0,3 | 92.1128 | 7.3 | 0.104 | 0.0082 | 0.0166 | 0.33 | 0.0016 | 0.0025 | 0.0053 | 0.0005 | 0.0005 | 0.118 | 0 | 1 | 0 | 10000106 | 62.612 | 1
1 | AlSi7Mg0,4 | 92.1128 | 7.3 | 0.104 | 0.0082 | 0.0166 | 0.33 | 0.0016 | 0.0025 | 0.0053 | 0.0005 | 0.0005 | 0.118 | 0 | 1 | 0 | 15 | 274 |  | 69140 | 0.37574 | 0.46629 | 0.84203
1 | AlSi7Mg0,5 | 92.1128 | 7.3 | 0.104 | 0.0082 | 0.0166 | 0.33 | 0.0016 | 0.0025 | 0.0053 | 0.0005 | 0.0005 | 0.118 | 0 | 1 | 0 | 35 | 276 |  | 69253 | 0.37788 | 0.62442 | 1.0023
1 | AlSi7Mg0,6 | 92.1128 | 7.3 | 0.104 | 0.0082 | 0.0166 | 0.33 | 0.0016 | 0.0025 | 0.0053 | 0.0005 | 0.0005 | 0.118 | 0 | 1 | 0 | 179 | 262 |  | 69460 | 0.35864 | 0.2894 | 0.64803
1 | AlSi7Mg0,7 | 92.1128 | 7.3 | 0.104 | 0.0082 | 0.0166 | 0.33 | 0.0016 | 0.0025 | 0.0053 | 0.0005 | 0.0005 | 0.118 | 0 | 1 | 0 | 258 | 280 |  | 70302 | 0.38296 | 0.32308 | 0.70604
1 | AlSi7Mg0,8 | 92.1128 | 7.3 | 0.104 | 0.0082 | 0.0166 | 0.33 | 0.0016 | 0.0025 | 0.0053 | 0.0005 | 0.0005 | 0.118 | 0 | 1 | 0 | 278 | 215 |  | 70028 | 0.29384 | 0.0877 | 0.38154
1 | AlSi7Mg0,9 | 92.1128 | 7.3 | 0.104 | 0.0082 | 0.0166 | 0.33 | 0.0016 | 0.0025 | 0.0053 | 0.0005 | 0.0005 | 0.118 | 0 | 1 | 0 | 284 | 237 |  | 70666 | 0.32483 | 0.09295 | 0.41778
1 | AlSi7Mg0,10 | 92.1128 | 7.3 | 0.104 | 0.0082 | 0.0166 | 0.33 | 0.0016 | 0.0025 | 0.0053 | 0.0005 | 0.0005 | 0.118 | 0 | 1 | 0 | 519 | 271 |  | 70104 | 0.37073 | 0.22428 | 0.59501
1 | AlSi7Mg0,11 | 92.1128 | 7.3 | 0.104 | 0.0082 | 0.0166 | 0.33 | 0.0016 | 0.0025 | 0.0053 | 0.0005 | 0.0005 | 0.118 | 0 | 1 | 0 | 788 | 258 |  | 69433 | 0.35391 | 0.19112 | 0.54502
1 | AlSi7Mg0,12 | 92.1128 | 7.3 | 0.104 | 0.0082 | 0.0166 | 0.33 | 0.0016 | 0.0025 | 0.0053 | 0.0005 | 0.0005 | 0.118 | 0 | 1 | 0 | 1370 | 259 |  | 69264 | 0.3554 | 0.14465 | 0.50005
1 | AlSi7Mg0,13 | 92.1128 | 7.3 | 0.104 | 0.0082 | 0.0166 | 0.33 | 0.0016 | 0.0025 | 0.0053 | 0.0005 | 0.0005 | 0.118 | 0 | 1 | 0 | 1487 | 227 |  | 70694 | 0.35483 | 0 | 0.35483
1 | AlSi7Mg0,14 | 92.1128 | 7.3 | 0.104 | 0.0082 | 0.0166 | 0.33 | 0.0016 | 0.0025 | 0.0053 | 0.0005 | 0.0005 | 0.118 | 0 | 1 | 0 | 6257 | 221 |  | 71978 | 0.30285 | 0.02116 | 0.32401
1 | AlSi7Mg0,15 | 92.1128 | 7.3 | 0.104 | 0.0082 | 0.0166 | 0.33 | 0.0016 | 0.0025 | 0.0053 | 0.0005 | 0.0005 | 0.118 | 0 | 1 | 0 | 8658 | 192 |  | 72443 | 0.26305 | 0.00995 | 0.273
1 | AlSi7Mg0,16 | 92.1128 | 7.3 | 0.104 | 0.0082 | 0.0166 | 0.33 | 0.0016 | 0.0025 | 0.0053 | 0.0005 | 0.0005 | 0.118 | 0 | 1 | 0 | 15610 | 206 |  | 72323 | 0.28279 | 0.01443 | 0.29723
1 | AlSi7Mg0,16 | 92.1128 | 7.3 | 0.104 | 0.0082 | 0.0166 | 0.33 | 0.0016 | 0.0025 | 0.0053 | 0.0005 | 0.0005 | 0.118 | 0 | 1 | 0 | 22619.31 | 178.376
1 | AlSi7Mg0,16 | 92.1128 | 7.3 | 0.104 | 0.0082 | 0.0166 | 0.33 | 0.0016 | 0.0025 | 0.0053 | 0.0005 | 0.0005 | 0.118 | 0 | 1 | 0 | 4568.492 | 221.3023
1 | AlSi7Mg0,16 | 92.1128 | 7.3 | 0.104 | 0.0082 | 0.0166 | 0.33 | 0.0016 | 0.0025 | 0.0053 | 0.0005 | 0.0005 | 0.118 | 0 | 1 | 0 | 505.7736 | 258.1127
1 | AlSi7Mg0,16 | 92.1128 | 7.3 | 0.104 | 0.0082 | 0.0166 | 0.33 | 0.0016 | 0.0025 | 0.0053 | 0.0005 | 0.0005 | 0.118 | 0 | 1 | 0 | 12979.58 | 194.0869
1 | AlSi7Mg0,16 | 92.1128 | 7.3 | 0.104 | 0.0082 | 0.0166 | 0.33 | 0.0016 | 0.0025 | 0.0053 | 0.0005 | 0.0005 | 0.118 | 0 | 1 | 0 | 73959.14 | 144.3631
1 | AlSi7Mg0,16 | 92.1128 | 7.3 | 0.104 | 0.0082 | 0.0166 | 0.33 | 0.0016 | 0.0025 | 0.0053 | 0.0005 | 0.0005 | 0.118 | 0 | 1 | 0 | 335.2923 | 264.5132
1 | AlSi7Mg0,16 | 92.1128 | 7.3 | 0.104 | 0.0082 | 0.0166 | 0.33 | 0.0016 | 0.0025 | 0.0053 | 0.0005 | 0.0005 | 0.118 | 0 | 1 | 0 | 1997139.375 | 80.71883
1 | AlSi7Mg0,16 | 92.1128 | 7.3 | 0.104 | 0.0082 | 0.0166 | 0.33 | 0.0016 | 0.0025 | 0.0053 | 0.0005 | 0.0005 | 0.118 | 0 | 1 | 0 | 7057222 | 65.1226
1 | AlSi7Mg0,16 | 92.1128 | 7.3 | 0.104 | 0.0082 | 0.0166 | 0.33 | 0.0016 | 0.0025 | 0.0053 | 0.0005 | 0.0005 | 0.118 | 0 | 1 | 0 | 764473.25 | 93.22486
1 | AlSi7Mg0,16 | 92.1128 | 7.3 | 0.104 | 0.0082 | 0.0166 | 0.33 | 0.0016 | 0.0025 | 0.0053 | 0.0005 | 0.0005 | 0.118 | 0 | 1 | 0 | 13692.89 | 192.4151
1 | AlSi7Mg0,16 | 92.1128 | 7.3 | 0.104 | 0.0082 | 0.0166 | 0.33 | 0.0016 | 0.0025 | 0.0053 | 0.0005 | 0.0005 | 0.118 | 0 | 1 | 0 | 920.6118 | 248.095
1 | AlSi7Mg0,16 | 92.1128 | 7.3 | 0.104 | 0.0082 | 0.0166 | 0.33 | 0.0016 | 0.0025 | 0.0053 | 0.0005 | 0.0005 | 0.118 | 0 | 1 | 0 | 450030.1875 | 100.3323
1 | AlSi7Mg0,16 | 92.1128 | 7.3 | 0.104 | 0.0082 | 0.0166 | 0.33 | 0.0016 | 0.0025 | 0.0053 | 0.0005 | 0.0005 | 0.118 | 0 | 1 | 0 | 5860.946 | 216.407
1 | AlSi7Mg0,16 | 92.1128 | 7.3 | 0.104 | 0.0082 | 0.0166 | 0.33 | 0.0016 | 0.0025 | 0.0053 | 0.0005 | 0.0005 | 0.118 | 0 | 1 | 0 | 190.172 | 273.7331
1 | AlSi7Mg0,16 | 92.1128 | 7.3 | 0.104 | 0.0082 | 0.0166 | 0.33 | 0.0016 | 0.0025 | 0.0053 | 0.0005 | 0.0005 | 0.118 | 0 | 1 | 0 | 221639.8 | 116.9463
1 | AlSi7Mg0,16 | 92.1128 | 7.3 | 0.104 | 0.0082 | 0.0166 | 0.33 | 0.0016 | 0.0025 | 0.0053 | 0.0005 | 0.0005 | 0.118 | 0 | 1 | 0 | 2612.054 | 230.6527
1 | AlSi7Mg0,16 | 92.1128 | 7.3 | 0.104 | 0.0082 | 0.0166 | 0.33 | 0.0016 | 0.0025 | 0.0053 | 0.0005 | 0.0005 | 0.118 | 0 | 1 | 0 | 31071.49 | 169.9825
1 | AlSi7Mg0,16 | 92.1128 | 7.3 | 0.104 | 0.0082 | 0.0166 | 0.33 | 0.0016 | 0.0025 | 0.0053 | 0.0005 | 0.0005 | 0.118 | 0 | 1 | 0 | 17016.99 | 186.613
1 | AlSi7Mg0,16 | 92.1128 | 7.3 | 0.104 | 0.0082 | 0.0166 | 0.33 | 0.0016 | 0.0025 | 0.0053 | 0.0005 | 0.0005 | 0.118 | 0 | 1 | 0 | 575.1996 | 255.9613
1 | AlSi7Mg0,16 | 92.1128 | 7.3 | 0.104 | 0.0082 | 0.0166 | 0.33 | 0.0016 | 0.0025 | 0.0053 | 0.0005 | 0.0005 | 0.118 | 0 | 1 | 0 | 91271.8125 | 138.7296
1 | AlSi7Mg0,16 | 92.1128 | 7.3 | 0.104 | 0.0082 | 0.0166 | 0.33 | 0.0016 | 0.0025 | 0.0053 | 0.0005 | 0.0005 | 0.118 | 0 | 1 | 0 | 3954487.75 | 71.84509
1 | AlSi7Mg0,16 | 92.1128 | 7.3 | 0.104 | 0.0082 | 0.0166 | 0.33 | 0.0016 | 0.0025 | 0.0053 | 0.0005 | 0.0005 | 0.118 | 0 | 1 | 0 | 404.8495 | 261.4519
1 | AlSi7Mg0,16 | 92.1128 | 7.3 | 0.104 | 0.0082 | 0.0166 | 0.33 | 0.0016 | 0.0025 | 0.0053 | 0.0005 | 0.0005 | 0.118 | 0 | 1 | 0 | 21267.68 | 180.1593
1 | AlSi7Mg0,16 | 92.1128 | 7.3 | 0.104 | 0.0082 | 0.0166 | 0.33 | 0.0016 | 0.0025 | 0.0053 | 0.0005 | 0.0005 | 0.118 | 0 | 1 | 0 | 67106.87 | 147.0296
1 | AlSi7Mg0,16 | 92.1128 | 7.3 | 0.104 | 0.0082 | 0.0166 | 0.33 | 0.0016 | 0.0025 | 0.0053 | 0.0005 | 0.0005 | 0.118 | 0 | 1 | 0 | 1109.74 | 244.97
1 | AlSi7Mg0,16 | 92.1128 | 7.3 | 0.104 | 0.0082 | 0.0166 | 0.33 | 0.0016 | 0.0025 | 0.0053 | 0.0005 | 0.0005 | 0.118 | 0 | 1 | 0 | 652005 | 95.29729
1 | AlSi7Mg0,16 | 92.1128 | 7.3 | 0.104 | 0.0082 | 0.0166 | 0.33 | 0.0016 | 0.0025 | 0.0053 | 0.0005 | 0.0005 | 0.118 | 0 | 1 | 0 | 32967.89 | 167.9574
1 | AlSi7Mg0,16 | 92.1128 | 7.3 | 0.104 | 0.0082 | 0.0166 | 0.33 | 0.0016 | 0.0025 | 0.0053 | 0.0005 | 0.0005 | 0.118 | 0 | 1 | 0 | 38974.86 | 162.236
1 | AlSi7Mg0,16 | 92.1128 | 7.3 | 0.104 | 0.0082 | 0.0166 | 0.33 | 0.0016 | 0.0025 | 0.0053 | 0.0005 | 0.0005 | 0.118 | 0 | 1 | 0 | 1983.725 | 235.2549
1 | AlSi7Mg0,16 | 92.1128 | 7.3 | 0.104 | 0.0082 | 0.0166 | 0.33 | 0.0016 | 0.0025 | 0.0053 | 0.0005 | 0.0005 | 0.118 | 0 | 1 | 0 | 51730.6 | 154.1564
1 | AlSi7Mg0,16 | 92.1128 | 7.3 | 0.104 | 0.0082 | 0.0166 | 0.33 | 0.0016 | 0.0025 | 0.0053 | 0.0005 | 0.0005 | 0.118 | 0 | 1 | 0 | 9810.435 | 202.8622
1 | AlSi7Mg0,16 | 92.1128 | 7.3 | 0.104 | 0.0082 | 0.0166 | 0.33 | 0.0016 | 0.0025 | 0.0053 | 0.0005 | 0.0005 | 0.118 | 0 | 1 | 0 | 669.1624 | 253.4306
1 | AlSi7Mg0,16 | 92.1128 | 7.3 | 0.104 | 0.0082 | 0.0166 | 0.33 | 0.0016 | 0.0025 | 0.0053 | 0.0005 | 0.0005 | 0.118 | 0 | 1 | 0 | 234.6165 | 270.3961
1 | AlSi7Mg0,16 | 92.1128 | 7.3 | 0.104 | 0.0082 | 0.0166 | 0.33 | 0.0016 | 0.0025 | 0.0053 | 0.0005 | 0.0005 | 0.118 | 0 | 1 | 0 | 46508.71 | 157.0705
1 | AlSi7Mg0,16 | 92.1128 | 7.3 | 0.104 | 0.0082 | 0.0166 | 0.33 | 0.0016 | 0.0025 | 0.0053 | 0.0005 | 0.0005 | 0.118 | 0 | 1 | 0 | 98455.8 | 136.8694
1 | AlSi7Mg0,16 | 92.1128 | 7.3 | 0.104 | 0.0082 | 0.0166 | 0.33 | 0.0016 | 0.0025 | 0.0053 | 0.0005 | 0.0005 | 0.118 | 0 | 1 | 0 | 7296.24 | 210.7554
1 | AlSi7Mg0,16 | 92.1128 | 7.3 | 0.104 | 0.0082 | 0.0166 | 0.33 | 0.0016 | 0.0025 | 0.0053 | 0.0005 | 0.0005 | 0.118 | 0 | 1 | 0 | 150056.5 | 126.5228
1 | AlSi7Mg0,16 | 92.1128 | 7.3 | 0.104 | 0.0082 | 0.0166 | 0.33 | 0.0016 | 0.0025 | 0.0053 | 0.0005 | 0.0005 | 0.118 | 0 | 1 | 0 | 6321.288 | 214.5602
1 | AlSi7Mg0,16 | 92.1128 | 7.3 | 0.104 | 0.0082 | 0.0166 | 0.33 | 0.0016 | 0.0025 | 0.0053 | 0.0005 | 0.0005 | 0.118 | 0 | 1 | 0 | 54062.46 | 152.949
1 | AlSi7Mg0,16 | 92.1128 | 7.3 | 0.104 | 0.0082 | 0.0166 | 0.33 | 0.0016 | 0.0025 | 0.0053 | 0.0005 | 0.0005 | 0.118 | 0 | 1 | 0 | 734.544 | 251.8714
1 | AlSi7Mg0,16 | 92.1128 | 7.3 | 0.104 | 0.0082 | 0.0166 | 0.33 | 0.0016 | 0.0025 | 0.0053 | 0.0005 | 0.0005 | 0.118 | 0 | 1 | 0 | 23961.54 | 176.9036
1 | AlSi7Mg0,16 | 92.1128 | 7.3 | 0.104 | 0.0082 | 0.0166 | 0.33 | 0.0016 | 0.0025 | 0.0053 | 0.0005 | 0.0005 | 0.118 | 0 | 1 | 0 | 191599.5 | 120.5223
1 | AlSi7Mg0,16 | 92.1128 | 7.3 | 0.104 | 0.0082 | 0.0166 | 0.33 | 0.0016 | 0.0025 | 0.0053 | 0.0005 | 0.0005 | 0.118 | 0 | 1 | 0 | 71640.53125 | 145.2377
1 | AlSi7Mg0,16 | 92.1128 | 7.3 | 0.104 | 0.0082 | 0.0166 | 0.33 | 0.0016 | 0.0025 | 0.0053 | 0.0005 | 0.0005 | 0.118 | 0 | 1 | 0 | 1773.974 | 237.1241
1 | AlSi7Mg0,16 | 92.1128 | 7.3 | 0.104 | 0.0082 | 0.0166 | 0.33 | 0.0016 | 0.0025 | 0.0053 | 0.0005 | 0.0005 | 0.118 | 0 | 1 | 0 | 3691.092 | 224.8692
1 | AlSi7Mg0,16 | 92.1128 | 7.3 | 0.104 | 0.0082 | 0.0166 | 0.33 | 0.0016 | 0.0025 | 0.0053 | 0.0005 | 0.0005 | 0.118 | 0 | 1 | 0 | 3359363.75 | 73.96159
1 | AlSi7Mg0,16 | 92.1128 | 7.3 | 0.104 | 0.0082 | 0.0166 | 0.33 | 0.0016 | 0.0025 | 0.0053 | 0.0005 | 0.0005 | 0.118 | 0 | 1 | 0 | 205.9615 | 272.4794
1 | AlSi7Mg0,16 | 92.1128 | 7.3 | 0.104 | 0.0082 | 0.0166 | 0.33 | 0.0016 | 0.0025 | 0.0053 | 0.0005 | 0.0005 | 0.118 | 0 | 1 | 0 | 9787024 | 61.78738
1 | AlSi7Mg0,16 | 92.1128 | 7.3 | 0.104 | 0.0082 | 0.0166 | 0.33 | 0.0016 | 0.0025 | 0.0053 | 0.0005 | 0.0005 | 0.118 | 0 | 1 | 0 | 281.6761 | 267.3841
1 | AlSi7Mg0,16 | 92.1128 | 7.3 | 0.104 | 0.0082 | 0.0166 | 0.33 | 0.0016 | 0.0025 | 0.0053 | 0.0005 | 0.0005 | 0.118 | 0 | 1 | 0 | 36752.15625 | 164.2431
1 | AlSi7Mg0,16 | 92.1128 | 7.3 | 0.104 | 0.0082 | 0.0166 | 0.33 | 0.0016 | 0.0025 | 0.0053 | 0.0005 | 0.0005 | 0.118 | 0 | 1 | 0 | 28143.43 | 172.9901
1 | AlSi7Mg0,16 | 92.1128 | 7.3 | 0.104 | 0.0082 | 0.0166 | 0.33 | 0.0016 | 0.0025 | 0.0053 | 0.0005 | 0.0005 | 0.118 | 0 | 1 | 0 | 2221.566 | 233.361
1 | AlSi7Mg0,16 | 92.1128 | 7.3 | 0.104 | 0.0082 | 0.0166 | 0.33 | 0.0016 | 0.0025 | 0.0053 | 0.0005 | 0.0005 | 0.118 | 0 | 1 | 0 | 273954.125 | 111.7434
1 | AlSi7Mg0,16 | 92.1128 | 7.3 | 0.104 | 0.0082 | 0.0166 | 0.33 | 0.0016 | 0.0025 | 0.0053 | 0.0005 | 0.0005 | 0.118 | 0 | 1 | 0 | 10482.66 | 200.8195
1 | AlSi7Mg0,16 | 92.1128 | 7.3 | 0.104 | 0.0082 | 0.0166 | 0.33 | 0.0016 | 0.0025 | 0.0053 | 0.0005 | 0.0005 | 0.118 | 0 | 1 | 0 | 842.7611 | 249.5728
1 | AlSi7Mg0,16 | 92.1128 | 7.3 | 0.104 | 0.0082 | 0.0166 | 0.33 | 0.0016 | 0.0025 | 0.0053 | 0.0005 | 0.0005 | 0.118 | 0 | 1 | 0 | 1424909 | 85.11559
1 | AlSi7Mg0,16 | 92.1128 | 7.3 | 0.104 | 0.0082 | 0.0166 | 0.33 | 0.0016 | 0.0025 | 0.0053 | 0.0005 | 0.0005 | 0.118 | 0 | 1 | 0 | 16212.8 | 187.9559
1 | AlSi7Mg0,16 | 92.1128 | 7.3 | 0.104 | 0.0082 | 0.0166 | 0.33 | 0.0016 | 0.0025 | 0.0053 | 0.0005 | 0.0005 | 0.118 | 0 | 1 | 0 | 161.8928 | 276.5172
1 | AlSi7Mg0,16 | 92.1128 | 7.3 | 0.104 | 0.0082 | 0.0166 | 0.33 | 0.0016 | 0.0025 | 0.0053 | 0.0005 | 0.0005 | 0.118 | 0 | 1 | 0 | 544696.4375 | 97.63918
1 | AlSi7Mg0,16 | 92.1128 | 7.3 | 0.104 | 0.0082 | 0.0166 | 0.33 | 0.0016 | 0.0025 | 0.0053 | 0.0005 | 0.0005 | 0.118 | 0 | 1 | 0 | 308897.1 | 108.7959
1 | AlSi7Mg0,16 | 92.1128 | 7.3 | 0.104 | 0.0082 | 0.0166 | 0.33 | 0.0016 | 0.0025 | 0.0053 | 0.0005 | 0.0005 | 0.118 | 0 | 1 | 0 | 83999.71 | 140.8682
1 | AlSi7Mg0,16 | 92.1128 | 7.3 | 0.104 | 0.0082 | 0.0166 | 0.33 | 0.0016 | 0.0025 | 0.0053 | 0.0005 | 0.0005 | 0.118 | 0 | 1 | 0 | 11903.93 | 196.8094
1 | AlSi7Mg0,16 | 92.1128 | 7.3 | 0.104 | 0.0082 | 0.0166 | 0.33 | 0.0016 | 0.0025 | 0.0053 | 0.0005 | 0.0005 | 0.118 | 0 | 1 | 0 | 108709.9 | 134.4368
1 | AlSi7Mg0,16 | 92.1128 | 7.3 | 0.104 | 0.0082 | 0.0166 | 0.33 | 0.0016 | 0.0025 | 0.0053 | 0.0005 | 0.0005 | 0.118 | 0 | 1 | 0 | 11326.7 | 198.377
1 | AlSi7Mg0,16 | 92.1128 | 7.3 | 0.104 | 0.0082 | 0.0166 | 0.33 | 0.0016 | 0.0025 | 0.0053 | 0.0005 | 0.0005 | 0.118 | 0 | 1 | 0 | 988336.875 | 89.88001
1 | AlSi7Mg0,16 | 92.1128 | 7.3 | 0.104 | 0.0082 | 0.0166 | 0.33 | 0.0016 | 0.0025 | 0.0053 | 0.0005 | 0.0005 | 0.118 | 0 | 1 | 0 | 362.4471 | 263.2301
1 | AlSi7Mg0,16 | 92.1128 | 7.3 | 0.104 | 0.0082 | 0.0166 | 0.33 | 0.0016 | 0.0025 | 0.0053 | 0.0005 | 0.0005 | 0.118 | 0 | 1 | 0 | 385315.8 | 103.3684
1 | AlSi7Mg0,16 | 92.1128 | 7.3 | 0.104 | 0.0082 | 0.0166 | 0.33 | 0.0016 | 0.0025 | 0.0053 | 0.0005 | 0.0005 | 0.118 | 0 | 1 | 0 | 139257.7 | 128.3565
1 | AlSi7Mg0,16 | 92.1128 | 7.3 | 0.104 | 0.0082 | 0.0166 | 0.33 | 0.0016 | 0.0025 | 0.0053 | 0.0005 | 0.0005 | 0.118 | 0 | 1 | 0 | 1310.453 | 242.1894
1 | AlSi7Mg0,16 | 92.1128 | 7.3 | 0.104 | 0.0082 | 0.0166 | 0.33 | 0.0016 | 0.0025 | 0.0053 | 0.0005 | 0.0005 | 0.118 | 0 | 1 | 0 | 117623 | 132.502
1 | AlSi7Mg0,16 | 92.1128 | 7.3 | 0.104 | 0.0082 | 0.0166 | 0.33 | 0.0016 | 0.0025 | 0.0053 | 0.0005 | 0.0005 | 0.118 | 0 | 1 | 0 | 2559190 | 77.49199
1 | AlSi7Mg0,16 | 92.1128 | 7.3 | 0.104 | 0.0082 | 0.0166 | 0.33 | 0.0016 | 0.0025 | 0.0053 | 0.0005 | 0.0005 | 0.118 | 0 | 1 | 0 | 43019.71 | 159.2061
1 | AlSi7Mg0,16 | 92.1128 | 7.3 | 0.104 | 0.0082 | 0.0166 | 0.33 | 0.0016 | 0.0025 | 0.0053 | 0.0005 | 0.0005 | 0.118 | 0 | 1 | 0 | 518741.5625 | 98.27501
1 | AlSi7Mg0,16 | 92.1128 | 7.3 | 0.104 | 0.0082 | 0.0166 | 0.33 | 0.0016 | 0.0025 | 0.0053 | 0.0005 | 0.0005 | 0.118 | 0 | 1 | 0 | 238063 | 115.1912
1 | AlSi7Mg0,16 | 92.1128 | 7.3 | 0.104 | 0.0082 | 0.0166 | 0.33 | 0.0016 | 0.0025 | 0.0053 | 0.0005 | 0.0005 | 0.118 | 0 | 1 | 0 | 1493952.875 | 84.49934
1 | AlSi7Mg0,16 | 92.1128 | 7.3 | 0.104 | 0.0082 | 0.0166 | 0.33 | 0.0016 | 0.0025 | 0.0053 | 0.0005 | 0.0005 | 0.118 | 0 | 1 | 0 | 166522.6 | 123.9664
1 | AlSi7Mg0,16 | 92.1128 | 7.3 | 0.104 | 0.0082 | 0.0166 | 0.33 | 0.0016 | 0.0025 | 0.0053 | 0.0005 | 0.0005 | 0.118 | 0 | 1 | 0 | 3924.19 | 223.845
1 | AlSi7Mg0,16 | 92.1128 | 7.3 | 0.104 | 0.0082 | 0.0166 | 0.33 | 0.0016 | 0.0025 | 0.0053 | 0.0005 | 0.0005 | 0.118 | 0 | 1 | 0 | 3160.004 | 227.4675
1 | AlSi7Mg0,16 | 92.1128 | 7.3 | 0.104 | 0.0082 | 0.0166 | 0.33 | 0.0016 | 0.0025 | 0.0053 | 0.0005 | 0.0005 | 0.118 | 0 | 1 | 0 | 8893.386 | 205.4991
1 | AlSi7Mg0,16 | 92.1128 | 7.3 | 0.104 | 0.0082 | 0.0166 | 0.33 | 0.0016 | 0.0025 | 0.0053 | 0.0005 | 0.0005 | 0.118 | 0 | 1 | 0 | 2377549.75 | 78.44817
1 | AlSi7Mg0,16 | 92.1128 | 7.3 | 0.104 | 0.0082 | 0.0166 | 0.33 | 0.0016 | 0.0025 | 0.0053 | 0.0005 | 0.0005 | 0.118 | 0 | 1 | 0 | 355364.8125 | 105.3552
1 | AlSi7Mg0,16 | 92.1128 | 7.3 | 0.104 | 0.0082 | 0.0166 | 0.33 | 0.0016 | 0.0025 | 0.0053 | 0.0005 | 0.0005 | 0.118 | 0 | 1 | 0 | 14807.15625 | 190.2927
1 | AlSi7Mg0,16 | 92.1128 | 7.3 | 0.104 | 0.0082 | 0.0166 | 0.33 | 0.0016 | 0.0025 | 0.0053 | 0.0005 | 0.0005 | 0.118 | 0 | 1 | 0 | 300616.3125 | 109.4631
1 | AlSi7Mg0,16 | 92.1128 | 7.3 | 0.104 | 0.0082 | 0.0166 | 0.33 | 0.0016 | 0.0025 | 0.0053 | 0.0005 | 0.0005 | 0.118 | 0 | 1 | 0 | 58343.65 | 150.8619
1 | AlSi7Mg0,16 | 92.1128 | 7.3 | 0.104 | 0.0082 | 0.0166 | 0.33 | 0.0016 | 0.0025 | 0.0053 | 0.0005 | 0.0005 | 0.118 | 0 | 1 | 0 | 1494.867 | 239.9873
1 | AlSi7Mg0,16 | 92.1128 | 7.3 | 0.104 | 0.0082 | 0.0166 | 0.33 | 0.0016 | 0.0025 | 0.0053 | 0.0005 | 0.0005 | 0.118 | 0 | 1 | 0 | 4966584 | 68.88797
1 | AlSi7Mg0,16 | 92.1128 | 7.3 | 0.104 | 0.0082 | 0.0166 | 0.33 | 0.0016 | 0.0025 | 0.0053 | 0.0005 | 0.0005 | 0.118 | 0 | 1 | 0 | 35769.24 | 165.1698
1 | AlSi7Mg0,16 | 92.1128 | 7.3 | 0.104 | 0.0082 | 0.0166 | 0.33 | 0.0016 | 0.0025 | 0.0053 | 0.0005 | 0.0005 | 0.118 | 0 | 1 | 0 | 8116.129 | 207.9305
1 | AlSi7Mg0,16 | 92.1128 | 7.3 | 0.104 | 0.0082 | 0.0166 | 0.33 | 0.0016 | 0.0025 | 0.0053 | 0.0005 | 0.0005 | 0.118 | 0 | 1 | 0 | 135.0196 | 279.642
1 | AlSi7Mg0,16 | 92.1128 | 7.3 | 0.104 | 0.0082 | 0.0166 | 0.33 | 0.0016 | 0.0025 | 0.0053 | 0.0005 | 0.0005 | 0.118 | 0 | 1 | 0 | 1221.465 | 243.3656
1 | AlSi7Mg0,16 | 92.1128 | 7.3 | 0.104 | 0.0082 | 0.0166 | 0.33 | 0.0016 | 0.0025 | 0.0053 | 0.0005 | 0.0005 | 0.118 | 0 | 1 | 0 | 5003.397 | 219.7184
1 | AlSi7Mg0,16 | 92.1128 | 7.3 | 0.104 | 0.0082 | 0.0166 | 0.33 | 0.0016 | 0.0025 | 0.0053 | 0.0005 | 0.0005 | 0.118 | 0 | 1 | 0 | 4643050 | 69.76209
1 | AlSi7Mg0,16 | 92.1128 | 7.3 | 0.104 | 0.0082 | 0.0166 | 0.33 | 0.0016 | 0.0025 | 0.0053 | 0.0005 | 0.0005 | 0.118 | 0 | 1 | 0 | 1134959.25 | 88.07851
1 | AlSi7Mg0,16 | 92.1128 | 7.3 | 0.104 | 0.0082 | 0.0166 | 0.33 | 0.0016 | 0.0025 | 0.0053 | 0.0005 | 0.0005 | 0.118 | 0 | 1 | 0 | 26116.99 | 174.8081
1 | AlSi7Mg0,16 | 92.1128 | 7.3 | 0.104 | 0.0082 | 0.0166 | 0.33 | 0.0016 | 0.0025 | 0.0053 | 0.0005 | 0.0005 | 0.118 | 0 | 1 | 0 | 127190 | 130.5821
1 | AlSi7Mg0,16 | 92.1128 | 7.3 | 0.104 | 0.0082 | 0.0166 | 0.33 | 0.0016 | 0.0025 | 0.0053 | 0.0005 | 0.0005 | 0.118 | 0 | 1 | 0 | 8480910 | 63.24832
1 | AlSi7Mg0,16 | 92.1128 | 7.3 | 0.104 | 0.0082 | 0.0166 | 0.33 | 0.0016 | 0.0025 | 0.0053 | 0.0005 | 0.0005 | 0.118 | 0 | 1 | 0 | 200989.1 | 119.3475
1 | AlSi7Mg0,16 | 92.1128 | 7.3 | 0.104 | 0.0082 | 0.0166 | 0.33 | 0.0016 | 0.0025 | 0.0053 | 0.0005 | 0.0005 | 0.118 | 0 | 1 | 0 | 6653.483 | 213.2016
1 | AlSi7Mg0,16 | 92.1128 | 7.3 | 0.104 | 0.0082 | 0.0166 | 0.33 | 0.0016 | 0.0025 | 0.0053 | 0.0005 | 0.0005 | 0.118 | 0 | 1 | 0 | 18450.23 | 184.2725
1 | AlSi7Mg0,16 | 92.1128 | 7.3 | 0.104 | 0.0082 | 0.0166 | 0.33 | 0.0016 | 0.0025 | 0.0053 | 0.0005 | 0.0005 | 0.118 | 0 | 1 | 0 | 14088407 | 58.07184
2 | AlSi8Cu3(Fe<0,4) | 86.5583 | 8.94 | 0.344 | 2.49 | 0.268 | 0.265 | 0.268 | 0.094 | 0.61 | 0.0005 | 0.0012 | 0.161 | 0 | 1 | 0 | 287900 | 130 | 0
2 | AlSi8Cu3(Fe<0,4) | 86.5582 | 8.94 | 0.344 | 2.49 | 0.268 | 0.265 | 0.268 | 0.094 | 0.61 | 0.0006 | 0.0012 | 0.161 | 0 | 1 | 0 | 488600 | 130 | 0
2 | AlSi8Cu3(Fe<0,4) | 86.5581 | 8.94 | 0.344 | 2.49 | 0.268 | 0.265 | 0.268 | 0.094 | 0.61 | 0.0007 | 0.0012 | 0.161 | 0 | 1 | 0 | 328100 | 130 | 0
2 | AlSi8Cu3(Fe<0,4) | 86.558 | 8.94 | 0.344 | 2.49 | 0.268 | 0.265 | 0.268 | 0.094 | 0.61 | 0.0008 | 0.0012 | 0.161 | 0 | 1 | 0 | 106200 | 120 | 0
2 | AlSi8Cu3(Fe<0,4) | 86.5579 | 8.94 | 0.344 | 2.49 | 0.268 | 0.265 | 0.268 | 0.094 | 0.61 | 0.0009 | 0.0012 | 0.161 | 0 | 1 | 0 | 208900 | 120 | 0
2 | AlSi8Cu3(Fe<0,4) | 86.5578 | 8.94 | 0.344 | 2.49 | 0.268 | 0.265 | 0.268 | 0.094 | 0.61 | 0.001 | 0.0012 | 0.161 | 0 | 1 | 0 | 123900 | 120 | 0
2 | AlSi8Cu3(Fe<0,4) | 86.5577 | 8.94 | 0.344 | 2.49 | 0.268 | 0.265 | 0.268 | 0.094 | 0.61 | 0.0011 | 0.0012 | 0.161 | 0 | 1 | 0 | 279400 | 110 | 0
2 | AlSi8Cu3(Fe<0,4) | 86.5576 | 8.94 | 0.344 | 2.49 | 0.268 | 0.265 | 0.268 | 0.094 | 0.61 | 0.0012 | 0.0012 | 0.161 | 0 | 1 | 0 | 325100 | 110 | 0
2 | AlSi8Cu3(Fe<0,4) | 86.5575 | 8.94 | 0.344 | 2.49 | 0.268 | 0.265 | 0.268 | 0.094 | 0.61 | 0.0013 | 0.0012 | 0.161 | 0 | 1 | 0 | 1369700 | 110 | 0
2 | AlSi8Cu3(Fe<0,4) | 86.5574 | 8.94 | 0.344 | 2.49 | 0.268 | 0.265 | 0.268 | 0.094 | 0.61 | 0.0014 | 0.0012 | 0.161 | 0 | 1 | 0 | 337500 | 90 | 0
2 | AlSi8Cu3(Fe<0,4) | 86.5573 | 8.94 | 0.344 | 2.49 | 0.268 | 0.265 | 0.268 | 0.094 | 0.61 | 0.0015 | 0.0012 | 0.161 | 0 | 1 | 0 | 411800 | 80 | 0
2 | AlSi8Cu3(Fe<0,4) | 86.5572 | 8.94 | 0.344 | 2.49 | 0.268 | 0.265 | 0.268 | 0.094 | 0.61 | 0.0016 | 0.0012 | 0.161 | 0 | 1 | 0 | 4390700 | 70 | 0
2 | AlSi8Cu3(Fe<0,4) | 86.5571 | 8.94 | 0.344 | 2.49 | 0.268 | 0.265 | 0.268 | 0.094 | 0.61 | 0.0017 | 0.0012 | 0.161 | 0 | 1 | 0 | 10000000 | 60 | 1
2 | AlSi8Cu3(Fe<0,4) | 86.557 | 8.94 | 0.344 | 2.49 | 0.268 | 0.265 | 0.268 | 0.094 | 0.61 | 0.0018 | 0.0012 | 0.161 | 0 | 1 | 0 | 2434000 | 70 | 0
2 | AlSi8Cu3(Fe<0,4) | 86.5569 | 8.94 | 0.344 | 2.49 | 0.268 | 0.265 | 0.268 | 0.094 | 0.61 | 0.0019 | 0.0012 | 0.161 | 0 | 1 | 0 | 6258000 | 60 | 0
2 | AlSi8Cu3(Fe<0,4) | 86.5568 | 8.94 | 0.344 | 2.49 | 0.268 | 0.265 | 0.268 | 0.094 | 0.61 | 0.002 | 0.0012 | 0.161 | 0 | 1 | 0 | 10000000 | 50 | 1
2 | AlSi8Cu3(Fe<0,4) | 86.5567 | 8.94 | 0.344 | 2.49 | 0.268 | 0.265 | 0.268 | 0.094 | 0.61 | 0.0021 | 0.0012 | 0.161 | 0 | 1 | 0 | 10000000 | 60 | 1
2 | AlSi8Cu3(Fe<0,4) | 86.5566 | 8.94 | 0.344 | 2.49 | 0.268 | 0.265 | 0.268 | 0.094 | 0.61 | 0.0022 | 0.0012 | 0.161 | 0 | 1 | 0 | 521900 | 70 | 0
2 | AlSi8Cu3(Fe<0,4) | 86.5565 | 8.94 | 0.344 | 2.49 | 0.268 | 0.265 | 0.268 | 0.094 | 0.61 | 0.0023 | 0.0012 | 0.161 | 0 | 1 | 0 | 10000000 | 60 | 1
2 | AlSi8Cu3(Fe<0,4) | 86.5564 | 8.94 | 0.344 | 2.49 | 0.268 | 0.265 | 0.268 | 0.094 | 0.61 | 0.0024 | 0.0012 | 0.161 | 0 | 1 | 0 | 10000000 | 70 | 1
2 | AlSi8Cu3(Fe<0,4) | 86.5563 | 8.94 | 0.344 | 2.49 | 0.268 | 0.265 | 0.268 | 0.094 | 0.61 | 0.0025 | 0.0012 | 0.161 | 0 | 1 | 0 | 459100 | 80 | 0
2 | AlSi8Cu3(Fe<0,4) | 86.5562 | 8.94 | 0.344 | 2.49 | 0.268 | 0.265 | 0.268 | 0.094 | 0.61 | 0.0026 | 0.0012 | 0.161 | 0 | 1 | 0 | 2878400 | 70 | 0
2 | AlSi8Cu3(Fe<0,4) | 86.5561 | 8.94 | 0.344 | 2.49 | 0.268 | 0.265 | 0.268 | 0.094 | 0.61 | 0.0027 | 0.0012 | 0.161 | 0 | 1 | 0 | 10000000 | 60 | 1
2 | AlSi8Cu3(Fe<0,4) | 86.556 | 8.94 | 0.344 | 2.49 | 0.268 | 0.265 | 0.268 | 0.094 | 0.61 | 0.0028 | 0.0012 | 0.161 | 0 | 1 | 0 | 10000000 | 70 | 1
2 | AlSi8Cu3(Fe<0,4) | 86.5559 | 8.94 | 0.344 | 2.49 | 0.268 | 0.265 | 0.268 | 0.094 | 0.61 | 0.0029 | 0.0012 | 0.161 | 0 | 1 | 0 | 866500 | 80 | 0
2 | AlSi8Cu3(Fe<0,4) | 86.5558 | 8.94 | 0.344 | 2.49 | 0.268 | 0.265 | 0.268 | 0.094 | 0.61 | 0.003 | 0.0012 | 0.161 | 0 | 1 | 0 | 10000000 | 70 | 1
2 | AlSi8Cu3(Fe<0,4) | 86.5557 | 8.94 | 0.344 | 2.49 | 0.268 | 0.265 | 0.268 | 0.094 | 0.61 | 0.0031 | 0.0012 | 0.161 | 0 | 1 | 0 | 10000000 | 80 | 1
2 | AlSi8Cu3(Fe<0,4) | 86.5556 | 8.94 | 0.344 | 2.49 | 0.268 | 0.265 | 0.268 | 0.094 | 0.61 | 0.0032 | 0.0012 | 0.161 | 0 | 1 | 0 | 306900 | 90 | 0
2 | AlSi8Cu3(Fe<0,4) | 86.5555 | 8.94 | 0.344 | 2.49 | 0.268 | 0.265 | 0.268 | 0.094 | 0.61 | 0.0033 | 0.0012 | 0.161 | 0 | 1 | 0 | 908600 | 80 | 0
2 | AlSi8Cu3(Fe<0,4) | 86.5554 | 8.94 | 0.344 | 2.49 | 0.268 | 0.265 | 0.268 | 0.094 | 0.61 | 0.0034 | 0.0012 | 0.161 | 0 | 1 | 0 | 4921000 | 70 | 0
2 | AlSi8Cu3(Fe<0,4) | 86.5553 | 8.94 | 0.344 | 2.49 | 0.268 | 0.265 | 0.268 | 0.094 | 0.61 | 0.0035 | 0.0012 | 0.161 | 0 | 1 | 0 | 10000000 | 60 | 1
2 | AlSi8Cu3(Fe<0,4) | 86.5552 | 8.94 | 0.344 | 2.49 | 0.268 | 0.265 | 0.268 | 0.094 | 0.61 | 0.0036 | 0.0012 | 0.161 | 0 | 1 | 0 | 10000000 | 70 | 1
2 | AlSi8Cu3(Fe<0,4) | 86.5551 | 8.94 | 0.344 | 2.49 | 0.268 | 0.265 | 0.268 | 0.094 | 0.61 | 0.0037 | 0.0012 | 0.161 | 0 | 1 | 0 | 2620800 | 80 | 0
2 | AlSi8Cu3(Fe<0,4) | 86.555 | 8.94 | 0.344 | 2.49 | 0.268 | 0.265 | 0.268 | 0.094 | 0.61 | 0.0038 | 0.0012 | 0.161 | 0 | 1 | 0 | 1195400 | 120 | 0
2 | AlSi8Cu3(Fe<0,4) | 86.5549 | 8.94 | 0.344 | 2.49 | 0.268 | 0.265 | 0.268 | 0.094 | 0.61 | 0.0039 | 0.0012 | 0.161 | 0 | 1 | 0 | 822200 | 130 | 0
2 | AlSi8Cu3(Fe<0,4) | 86.5548 | 8.94 | 0.344 | 2.49 | 0.268 | 0.265 | 0.268 | 0.094 | 0.61 | 0.004 | 0.0012 | 0.161 | 0 | 1 | 0 | 486600 | 140 | 0
2 | AlSi8Cu3(Fe<0,4) | 86.5547 | 8.94 | 0.344 | 2.49 | 0.268 | 0.265 | 0.268 | 0.094 | 0.61 | 0.0041 | 0.0012 | 0.161 | 0 | 1 | 0 | 135700 | 150 | 0
2 | AlSi8Cu3(Fe<0,4) | 86.5546 | 8.94 | 0.344 | 2.49 | 0.268 | 0.265 | 0.268 | 0.094 | 0.61 | 0.0042 | 0.0012 | 0.161 | 0 | 1 | 0 | 58700 | 140 | 0
2 | AlSi8Cu3(Fe<0,4) | 86.5545 | 8.94 | 0.344 | 2.49 | 0.268 | 0.265 | 0.268 | 0.094 | 0.61 | 0.0043 | 0.0012 | 0.161 | 0 | 1 | 0 | 60700 | 140 | 0
2 | AlSi8Cu3(Fe<0,4) | 86.5544 | 8.94 | 0.344 | 2.49 | 0.268 | 0.265 | 0.268 | 0.094 | 0.61 | 0.0044 | 0.0012 | 0.161 | 0 | 1 | 0 | 14100 | 150 | 0
2 | AlSi8Cu3(Fe<0,4) | 86.5543 | 8.94 | 0.344 | 2.49 | 0.268 | 0.265 | 0.268 | 0.094 | 0.61 | 0.0045 | 0.0012 | 0.161 | 0 | 1 | 0 | 42900 | 150 | 0
2 | AlSi8Cu3(Fe<0,4) | 86.5542 | 8.94 | 0.344 | 2.49 | 0.268 | 0.265 | 0.268 | 0.094 | 0.61 | 0.0046 | 0.0012 | 0.161 | 0 | 1 | 0 | 235600 | 140 | 0
2 | AlSi8Cu3(Fe<0,4) | 86.5541 | 8.94 | 0.344 | 2.49 | 0.268 | 0.265 | 0.268 | 0.094 | 0.61 | 0.0047 | 0.0012 | 0.161 | 0 | 1 | 0 | 291000 | 150 | 0
2 | AlSi8Cu3(Fe<0,4) | 86.554 | 8.94 | 0.344 | 2.49 | 0.268 | 0.265 | 0.268 | 0.094 | 0.61 | 0.0048 | 0.0012 | 0.161 | 0 | 1 | 0 | 100400 | 160 | 0
2 | AlSi8Cu3(Fe<0,4) | 86.554 | 8.94 | 0.344 | 2.49 | 0.268 | 0.265 | 0.268 | 0.094 | 0.61 | 0.0048 | 0.0012 | 0.161 | 0 | 1 | 0 | 284 | 332.67 |  | 75578 | 0.44017 | 0.15473 | 0.5949
2 | AlSi8Cu3(Fe<0,4) | 86.554 | 8.94 | 0.344 | 2.49 | 0.268 | 0.265 | 0.268 | 0.094 | 0.61 | 0.0048 | 0.0012 | 0.161 | 0 | 1 | 0 | 736 | 331.12 |  | 75169 | 0.4405 | 0.10441 | 0.54492
2 | AlSi8Cu3(Fe<0,4) | 86.554 | 8.94 | 0.344 | 2.49 | 0.268 | 0.265 | 0.268 | 0.094 | 0.61 | 0.0048 | 0.0012 | 0.161 | 0 | 1 | 0 | 823 | 318.42 |  | 74792 | 0.42574 | 0.07411 | 0.49985
2 | AlSi8Cu3(Fe<0,4) | 86.554 | 8.94 | 0.344 | 2.49 | 0.268 | 0.265 | 0.268 | 0.094 | 0.61 | 0.0048 | 0.0012 | 0.161 | 0 | 1 | 0 | 967 | 303.94 |  | 75706 | 0.40147 | 0.05797 | 0.45944
2 | AlSi8Cu3(Fe<0,4) | 86.554 | 8.94 | 0.344 | 2.49 | 0.268 | 0.265 | 0.268 | 0.094 | 0.61 | 0.0048 | 0.0012 | 0.161 | 0 | 1 | 0 | 2132 | 290.53 |  | 74489 | 0.39004 | 0.0296 | 0.41963
2 | AlSi8Cu3(Fe<0,4) | 86.554 | 8.94 | 0.344 | 2.49 | 0.268 | 0.265 | 0.268 | 0.094 | 0.61 | 0.0048 | 0.0012 | 0.161 | 0 | 1 | 0 | 4194 | 284.74 |  | 76970 | 0.36993 | 0.01566 | 0.38559
2 | AlSi8Cu3(Fe<0,4) | 86.554 | 8.94 | 0.344 | 2.49 | 0.268 | 0.265 | 0.268 | 0.094 | 0.61 | 0.0048 | 0.0012 | 0.161 | 0 | 1 | 0 | 18274 | 252.7 |  | 78654 | 0.32128 | 0.00248 | 0.32377
2 | AlSi8Cu3(Fe<0,4) | 86.554 | 8.94 | 0.344 | 2.49 | 0.268 | 0.265 | 0.268 | 0.094 | 0.61 | 0.0048 | 0.0012 | 0.161 | 0 | 1 | 0 | 46440 | 204.55 |  | 75037 | 0.2726 | 0.0002 | 0.2728
2 | AlSi8Cu3(Fe<0,4) | 86.554 | 8.94 | 0.344 | 2.49 | 0.268 | 0.265 | 0.268 | 0.094 | 0.61 | 0.0048 | 0.0012 | 0.161 | 0 | 1 | 0 | 93243 | 192.57 |  | 76935 | 0.25 | 0 | 0.25
2 | AlSi8Cu3(Fe<0,4) | 86.554 | 8.94 | 0.344 | 2.49 | 0.268 | 0.265 | 0.268 | 0.094 | 0.61 | 0.0048 | 0.0012 | 0.161 | 0 | 1 | 0 | 110401 | 177.33 |  | 77274 | 0.22912 | 0 | 0.22912
2 | AlSi8Cu3(Fe<0,4) | 86.554 | 8.94 | 0.344 | 2.49 | 0.268 | 0.265 | 0.268 | 0.094 | 0.61 | 0.0048 | 0.0012 | 0.161 | 0 | 1 | 0 | 234333 | 161.15 |  | 76610 | 0.21005 | 0 | 0.21005
2 | AlSi8Cu3(Fe<0,4) | 86.554 | 8.94 | 0.344 | 2.49 | 0.268 | 0.265 | 0.268 | 0.094 | 0.61 | 0.0048 | 0.0012 | 0.161 | 0 | 1 | 0 | 58840.8 | 203.2808
2 | AlSi8Cu3(Fe<0,4) | 86.554 | 8.94 | 0.344 | 2.49 | 0.268 | 0.265 | 0.268 | 0.094 | 0.61 | 0.0048 | 0.0012 | 0.161 | 0 | 1 | 0 | 9483.242 | 257.9352
2 | AlSi8Cu3(Fe<0,4) | 86.554 | 8.94 | 0.344 | 2.49 | 0.268 | 0.265 | 0.268 | 0.094 | 0.61 | 0.0048 | 0.0012 | 0.161 | 0 | 1 | 0 | 870.1895 | 304.8027
2 | AlSi8Cu3(Fe<0,4) | 86.554 | 8.94 | 0.344 | 2.49 | 0.268 | 0.265 | 0.268 | 0.094 | 0.61 | 0.0048 | 0.0012 | 0.161 | 0 | 1 | 0 | 41587.72 | 223.2841
2 | AlSi8Cu3(Fe<0,4) | 86.554 | 8.94 | 0.344 | 2.49 | 0.268 | 0.265 | 0.268 | 0.094 | 0.61 | 0.0048 | 0.0012 | 0.161 | 0 | 1 | 0 | 113700.5 | 159.9751
2 | AlSi8Cu3(Fe<0,4) | 86.554 | 8.94 | 0.344 | 2.49 | 0.268 | 0.265 | 0.268 | 0.094 | 0.61 | 0.0048 | 0.0012 | 0.161 | 0 | 1 | 0 | 708.1781 | 312.952
2 | AlSi8Cu3(Fe<0,4) | 86.554 | 8.94 | 0.344 | 2.49 | 0.268 | 0.265 | 0.268 | 0.094 | 0.61 | 0.0048 | 0.0012 | 0.161 | 0 | 1 | 0 | 1236115.75 | 78.94219
2 | AlSi8Cu3(Fe<0,4) | 86.554 | 8.94 | 0.344 | 2.49 | 0.268 | 0.265 | 0.268 | 0.094 | 0.61 | 0.0048 | 0.0012 | 0.161 | 0 | 1 | 0 | 9486054 | 59.08483
2 | AlSi8Cu3(Fe<0,4) | 86.554 | 8.94 | 0.344 | 2.49 | 0.268 | 0.265 | 0.268 | 0.094 | 0.61 | 0.0048 | 0.0012 | 0.161 | 0 | 1 | 0 | 480650 | 94.86506
2 | AlSi8Cu3(Fe<0,4) | 86.554 | 8.94 | 0.344 | 2.49 | 0.268 | 0.265 | 0.268 | 0.094 | 0.61 | 0.0048 | 0.0012 | 0.161 | 0 | 1 | 0 | 43152.17 | 221.1556
2 | AlSi8Cu3(Fe<0,4) | 86.554 | 8.94 | 0.344 | 2.49 | 0.268 | 0.265 | 0.268 | 0.094 | 0.61 | 0.0048 | 0.0012 | 0.161 | 0 | 1 | 0 | 1521.228 | 292.0481
2 | AlSi8Cu3(Fe<0,4) | 86.554 | 8.94 | 0.344 | 2.49 | 0.268 | 0.265 | 0.268 | 0.094 | 0.61 | 0.0048 | 0.0012 | 0.161 | 0 | 1 | 0 | 387198 | 103.9143
2 | AlSi8Cu3(Fe<0,4) | 86.554 | 8.94 | 0.344 | 2.49 | 0.268 | 0.265 | 0.268 | 0.094 | 0.61 | 0.0048 | 0.0012 | 0.161 | 0 | 1 | 0 | 13196.09 | 251.7024
2 | AlSi8Cu3(Fe<0,4) | 86.554 | 8.94 | 0.344 | 2.49 | 0.268 | 0.265 | 0.268 | 0.094 | 0.61 | 0.0048 | 0.0012 | 0.161 | 0 | 1 | 0 | 626.111 | 324.6909
2 | AlSi8Cu3(Fe<0,4) | 86.554 | 8.94 | 0.344 | 2.49 | 0.268 | 0.265 | 0.268 | 0.094 | 0.61 | 0.0048 | 0.0012 | 0.161 | 0 | 1 | 0 | 233463.5 | 125.0675
2 | AlSi8Cu3(Fe<0,4) | 86.554 | 8.94 | 0.344 | 2.49 | 0.268 | 0.265 | 0.268 | 0.094 | 0.61 | 0.0048 | 0.0012 | 0.161 | 0 | 1 | 0 | 4979.64 | 269.8403
2 | AlSi8Cu3(Fe<0,4) | 86.554 | 8.94 | 0.344 | 2.49 | 0.268 | 0.265 | 0.268 | 0.094 | 0.61 | 0.0048 | 0.0012 | 0.161 | 0 | 1 | 0 | 70639.82 | 192.5941
2 | AlSi8Cu3(Fe<0,4) | 86.554 | 8.94 | 0.344 | 2.49 | 0.268 | 0.265 | 0.268 | 0.094 | 0.61 | 0.0048 | 0.0012 | 0.161 | 0 | 1 | 0 | 49052.7 | 213.7682
2 | AlSi8Cu3(Fe<0,4) | 86.554 | 8.94 | 0.344 | 2.49 | 0.268 | 0.265 | 0.268 | 0.094 | 0.61 | 0.0048 | 0.0012 | 0.161 | 0 | 1 | 0 | 964.7559 | 302.0635
2 | AlSi8Cu3(Fe<0,4) | 86.554 | 8.94 | 0.344 | 2.49 | 0.268 | 0.265 | 0.268 | 0.094 | 0.61 | 0.0048 | 0.0012 | 0.161 | 0 | 1 | 0 | 126099.3 | 152.8024
2 | AlSi8Cu3(Fe<0,4) | 86.554 | 8.94 | 0.344 | 2.49 | 0.268 | 0.265 | 0.268 | 0.094 | 0.61 | 0.0048 | 0.0012 | 0.161 | 0 | 1 | 0 | 3948565.75 | 67.64401
2 | AlSi8Cu3(Fe<0,4) | 86.554 | 8.94 | 0.344 | 2.49 | 0.268 | 0.265 | 0.268 | 0.094 | 0.61 | 0.0048 | 0.0012 | 0.161 | 0 | 1 | 0 | 752.4105 | 309.0543
2 | AlSi8Cu3(Fe<0,4) | 86.554 | 8.94 | 0.344 | 2.49 | 0.268 | 0.265 | 0.268 | 0.094 | 0.61 | 0.0048 | 0.0012 | 0.161 | 0 | 1 | 0 | 56568.1 | 205.5513
2 | AlSi8Cu3(Fe<0,4) | 86.554 | 8.94 | 0.344 | 2.49 | 0.268 | 0.265 | 0.268 | 0.094 | 0.61 | 0.0048 | 0.0012 | 0.161 | 0 | 1 | 0 | 108264.7 | 163.3701
2 | AlSi8Cu3(Fe<0,4) | 86.554 | 8.94 | 0.344 | 2.49 | 0.268 | 0.265 | 0.268 | 0.094 | 0.61 | 0.0048 | 0.0012 | 0.161 | 0 | 1 | 0 | 1933.37 | 288.0692
2 | AlSi8Cu3(Fe<0,4) | 86.554 | 8.94 | 0.344 | 2.49 | 0.268 | 0.265 | 0.268 | 0.094 | 0.61 | 0.0048 | 0.0012 | 0.161 | 0 | 1 | 0 | 451284 | 97.50371
2 | AlSi8Cu3(Fe<0,4) | 86.554 | 8.94 | 0.344 | 2.49 | 0.268 | 0.265 | 0.268 | 0.094 | 0.61 | 0.0048 | 0.0012 | 0.161 | 0 | 1 | 0 | 73367.35 | 190.0157
2 | AlSi8Cu3(Fe<0,4) | 86.554 | 8.94 | 0.344 | 2.49 | 0.268 | 0.265 | 0.268 | 0.094 | 0.61 | 0.0048 | 0.0012 | 0.161 | 0 | 1 | 0 | 81655.85 | 182.7311
2 | AlSi8Cu3(Fe<0,4) | 86.554 | 8.94 | 0.344 | 2.49 | 0.268 | 0.265 | 0.268 | 0.094 | 0.61 | 0.0048 | 0.0012 | 0.161 | 0 | 1 | 0 | 3622.323 | 275.6999
2 | AlSi8Cu3(Fe<0,4) | 86.554 | 8.94 | 0.344 | 2.49 | 0.268 | 0.265 | 0.268 | 0.094 | 0.61 | 0.0048 | 0.0012 | 0.161 | 0 | 1 | 0 | 94976.01 | 172.444
2 | AlSi8Cu3(Fe<0,4) | 86.554 | 8.94 | 0.344 | 2.49 | 0.268 | 0.265 | 0.268 | 0.094 | 0.61 | 0.0048 | 0.0012 | 0.161 | 0 | 1 | 0 | 30537.28125 | 234.457
2 | AlSi8Cu3(Fe<0,4) | 86.554 | 8.94 | 0.344 | 2.49 | 0.268 | 0.265 | 0.268 | 0.094 | 0.61 | 0.0048 | 0.0012 | 0.161 | 0 | 1 | 0 | 1089.362 | 298.8414
2 | AlSi8Cu3(Fe<0,4) | 86.554 | 8.94 | 0.344 | 2.49 | 0.268 | 0.265 | 0.268 | 0.094 | 0.61 | 0.0048 | 0.0012 | 0.161 | 0 | 1 | 0 | 652.9191 | 320.4422
2 | AlSi8Cu3(Fe<0,4) | 86.554 | 8.94 | 0.344 | 2.49 | 0.268 | 0.265 | 0.268 | 0.094 | 0.61 | 0.0048 | 0.0012 | 0.161 | 0 | 1 | 0 | 89940.375 | 176.1543
2 | AlSi8Cu3(Fe<0,4) | 86.554 | 8.94 | 0.344 | 2.49 | 0.268 | 0.265 | 0.268 | 0.094 | 0.61 | 0.0048 | 0.0012 | 0.161 | 0 | 1 | 0 | 131094.1 | 150.4339
2 | AlSi8Cu3(Fe<0,4) | 86.554 | 8.94 | 0.344 | 2.49 | 0.268 | 0.265 | 0.268 | 0.094 | 0.61 | 0.0048 | 0.0012 | 0.161 | 0 | 1 | 0 | 19016.79 | 244.5067
2 | AlSi8Cu3(Fe<0,4) | 86.554 | 8.94 | 0.344 | 2.49 | 0.268 | 0.265 | 0.268 | 0.094 | 0.61 | 0.0048 | 0.0012 | 0.161 | 0 | 1 | 0 | 174326.7 | 137.2605
2 | AlSi8Cu3(Fe<0,4) | 86.554 | 8.94 | 0.344 | 2.49 | 0.268 | 0.265 | 0.268 | 0.094 | 0.61 | 0.0048 | 0.0012 | 0.161 | 0 | 1 | 0 | 14936.04 | 249.351
2 | AlSi8Cu3(Fe<0,4) | 86.554 | 8.94 | 0.344 | 2.49 | 0.268 | 0.265 | 0.268 | 0.094 | 0.61 | 0.0048 | 0.0012 | 0.161 | 0 | 1 | 0 | 97143.96 | 170.9067
2 | AlSi8Cu3(Fe<0,4) | 86.554 | 8.94 | 0.344 | 2.49 | 0.268 | 0.265 | 0.268 | 0.094 | 0.61 | 0.0048 | 0.0012 | 0.161 | 0 | 1 | 0 | 1178.036 | 296.8562
2 | AlSi8Cu3(Fe<0,4) | 86.554 | 8.94 | 0.344 | 2.49 | 0.268 | 0.265 | 0.268 | 0.094 | 0.61 | 0.0048 | 0.0012 | 0.161 | 0 | 1 | 0 | 60785.98 | 201.4061
2 | AlSi8Cu3(Fe<0,4) | 86.554 | 8.94 | 0.344 | 2.49 | 0.268 | 0.265 | 0.268 | 0.094 | 0.61 | 0.0048 | 0.0012 | 0.161 | 0 | 1 | 0 | 209358 | 129.6206
2 | AlSi8Cu3(Fe<0,4) | 86.554 | 8.94 | 0.344 | 2.49 | 0.268 | 0.265 | 0.268 | 0.094 | 0.61 | 0.0048 | 0.0012 | 0.161 | 0 | 1 | 0 | 111888.3125 | 161.0886
2 | AlSi8Cu3(Fe<0,4) | 86.554 | 8.94 | 0.344 | 2.49 | 0.268 | 0.265 | 0.268 | 0.094 | 0.61 | 0.0048 | 0.0012 | 0.161 | 0 | 1 | 0 | 3262.735 | 278.0797
2 | AlSi8Cu3(Fe<0,4) | 86.554 | 8.94 | 0.344 | 2.49 | 0.268 | 0.265 | 0.268 | 0.094 | 0.61 | 0.0048 | 0.0012 | 0.161 | 0 | 1 | 0 | 7417.155 | 262.4767
2 | AlSi8Cu3(Fe<0,4) | 86.554 | 8.94 | 0.344 | 2.49 | 0.268 | 0.265 | 0.268 | 0.094 | 0.61 | 0.0048 | 0.0012 | 0.161 | 0 | 1 | 0 | 2993216.5 | 70.33877
2 | AlSi8Cu3(Fe<0,4) | 86.554 | 8.94 | 0.344 | 2.49 | 0.268 | 0.265 | 0.268 | 0.094 | 0.61 | 0.0048 | 0.0012 | 0.161 | 0 | 1 | 0 | 636.0505 | 323.0946
2 | AlSi8Cu3(Fe<0,4) | 86.554 | 8.94 | 0.344 | 2.49 | 0.268 | 0.265 | 0.268 | 0.094 | 0.61 | 0.0048 | 0.0012 | 0.161 | 0 | 1 | 0 | 14502878 | 54.83838
2 | AlSi8Cu3(Fe<0,4) | 86.554 | 8.94 | 0.344 | 2.49 | 0.268 | 0.265 | 0.268 | 0.094 | 0.61 | 0.0048 | 0.0012 | 0.161 | 0 | 1 | 0 | 678.099 | 316.6073
2 | AlSi8Cu3(Fe<0,4) | 86.554 | 8.94 | 0.344 | 2.49 | 0.268 | 0.265 | 0.268 | 0.094 | 0.61 | 0.0048 | 0.0012 | 0.161 | 0 | 1 | 0 | 78646.6875 | 185.2866
2 | AlSi8Cu3(Fe<0,4) | 86.554 | 8.94 | 0.344 | 2.49 | 0.268 | 0.265 | 0.268 | 0.094 | 0.61 | 0.0048 | 0.0012 | 0.161 | 0 | 1 | 0 | 66323.39 | 196.4233
2 | AlSi8Cu3(Fe<0,4) | 86.554 | 8.94 | 0.344 | 2.49 | 0.268 | 0.265 | 0.268 | 0.094 | 0.61 | 0.0048 | 0.0012 | 0.161 | 0 | 1 | 0 | 4132.091 | 273.2885
2 | AlSi8Cu3(Fe<0,4) | 86.554 | 8.94 | 0.344 | 2.49 | 0.268 | 0.265 | 0.268 | 0.094 | 0.61 | 0.0048 | 0.0012 | 0.161 | 0 | 1 | 0 | 273559.8 | 118.4431
2 | AlSi8Cu3(Fe<0,4) | 86.554 | 8.94 | 0.344 | 2.49 | 0.268 | 0.265 | 0.268 | 0.094 | 0.61 | 0.0048 | 0.0012 | 0.161 | 0 | 1 | 0 | 34017.36 | 231.8562
2 | AlSi8Cu3(Fe<0,4) | 86.554 | 8.94 | 0.344 | 2.49 | 0.268 | 0.265 | 0.268 | 0.094 | 0.61 | 0.0048 | 0.0012 | 0.161 | 0 | 1 | 0 | 1358.179 | 293.9296
2 | AlSi8Cu3(Fe<0,4) | 86.554 | 8.94 | 0.344 | 2.49 | 0.268 | 0.265 | 0.268 | 0.094 | 0.61 | 0.0048 | 0.0012 | 0.161 | 0 | 1 | 0 | 758238.875 | 84.54021
2 | AlSi8Cu3(Fe<0,4) | 86.554 | 8.94 | 0.344 | 2.49 | 0.268 | 0.265 | 0.268 | 0.094 | 0.61 | 0.0048 | 0.0012 | 0.161 | 0 | 1 | 0 | 47618.88 | 215.4781
2 | AlSi8Cu3(Fe<0,4) | 86.554 | 8.94 | 0.344 | 2.49 | 0.268 | 0.265 | 0.268 | 0.094 | 0.61 | 0.0048 | 0.0012 | 0.161 | 0 | 1 | 0 | 592.3433 | 328.2356
2 | AlSi8Cu3(Fe<0,4) | 86.554 | 8.94 | 0.344 | 2.49 | 0.268 | 0.265 | 0.268 | 0.094 | 0.61 | 0.0048 | 0.0012 | 0.161 | 0 | 1 | 0 | 420253.9375 | 100.4854
2 | AlSi8Cu3(Fe<0,4) | 86.554 | 8.94 | 0.344 | 2.49 | 0.268 | 0.265 | 0.268 | 0.094 | 0.61 | 0.0048 | 0.0012 | 0.161 | 0 | 1 | 0 | 299257.875 | 114.6904
2 | AlSi8Cu3(Fe<0,4) | 86.554 | 8.94 | 0.344 | 2.49 | 0.268 | 0.265 | 0.268 | 0.094 | 0.61 | 0.0048 | 0.0012 | 0.161 | 0 | 1 | 0 | 121240.6 | 155.5252
2 | AlSi8Cu3(Fe<0,4) | 86.554 | 8.94 | 0.344 | 2.49 | 0.268 | 0.265 | 0.268 | 0.094 | 0.61 | 0.0048 | 0.0012 | 0.161 | 0 | 1 | 0 | 39160.51 | 226.7505
2 | AlSi8Cu3(Fe<0,4) | 86.554 | 8.94 | 0.344 | 2.49 | 0.268 | 0.265 | 0.268 | 0.094 | 0.61 | 0.0048 | 0.0012 | 0.161 | 0 | 1 | 0 | 139861.2 | 147.3367
2 | AlSi8Cu3(Fe<0,4) | 86.554 | 8.94 | 0.344 | 2.49 | 0.268 | 0.265 | 0.268 | 0.094 | 0.61 | 0.0048 | 0.0012 | 0.161 | 0 | 1 | 0 | 37827.73 | 228.7464
2 | AlSi8Cu3(Fe<0,4) | 86.554 | 8.94 | 0.344 | 2.49 | 0.268 | 0.265 | 0.268 | 0.094 | 0.61 | 0.0048 | 0.0012 | 0.161 | 0 | 1 | 0 | 532127.9375 | 90.60634
2 | AlSi8Cu3(Fe<0,4) | 86.554 | 8.94 | 0.344 | 2.49 | 0.268 | 0.265 | 0.268 | 0.094 | 0.61 | 0.0048 | 0.0012 | 0.161 | 0 | 1 | 0 | 726.3923 | 311.3183
2 | AlSi8Cu3(Fe<0,4) | 86.554 | 8.94 | 0.344 | 2.49 | 0.268 | 0.265 | 0.268 | 0.094 | 0.61 | 0.0048 | 0.0012 | 0.161 | 0 | 1 | 0 | 353039.6 | 107.78
2 | AlSi8Cu3(Fe<0,4) | 86.554 | 8.94 | 0.344 | 2.49 | 0.268 | 0.265 | 0.268 | 0.094 | 0.61 | 0.0048 | 0.0012 | 0.161 | 0 | 1 | 0 | 164839.6 | 139.5952
2 | AlSi8Cu3(Fe<0,4) | 86.554 | 8.94 | 0.344 | 2.49 | 0.268 | 0.265 | 0.268 | 0.094 | 0.61 | 0.0048 | 0.0012 | 0.161 | 0 | 1 | 0 | 2393.085 | 284.529
2 | AlSi8Cu3(Fe<0,4) | 86.554 | 8.94 | 0.344 | 2.49 | 0.268 | 0.265 | 0.268 | 0.094 | 0.61 | 0.0048 | 0.0012 | 0.161 | 0 | 1 | 0 | 147251 | 144.8733
2 | AlSi8Cu3(Fe<0,4) | 86.554 | 8.94 | 0.344 | 2.49 | 0.268 | 0.265 | 0.268 | 0.094 | 0.61 | 0.0048 | 0.0012 | 0.161 | 0 | 1 | 0 | 1885694 | 74.83373
2 | AlSi8Cu3(Fe<0,4) | 86.554 | 8.94 | 0.344 | 2.49 | 0.268 | 0.265 | 0.268 | 0.094 | 0.61 | 0.0048 | 0.0012 | 0.161 | 0 | 1 | 0 | 86417.96 | 178.8734
2 | AlSi8Cu3(Fe<0,4) | 86.554 | 8.94 | 0.344 | 2.49 | 0.268 | 0.265 | 0.268 | 0.094 | 0.61 | 0.0048 | 0.0012 | 0.161 | 0 | 1 | 0 | 412203.1875 | 101.295
2 | AlSi8Cu3(Fe<0,4) | 86.554 | 8.94 | 0.344 | 2.49 | 0.268 | 0.265 | 0.268 | 0.094 | 0.61 | 0.0048 | 0.0012 | 0.161 | 0 | 1 | 0 | 246285.3 | 122.8329
2 | AlSi8Cu3(Fe<0,4) | 86.554 | 8.94 | 0.344 | 2.49 | 0.268 | 0.265 | 0.268 | 0.094 | 0.61 | 0.0048 | 0.0012 | 0.161 | 0 | 1 | 0 | 805450.3125 | 83.7556
2 | AlSi8Cu3(Fe<0,4) | 86.554 | 8.94 | 0.344 | 2.49 | 0.268 | 0.265 | 0.268 | 0.094 | 0.61 | 0.0048 | 0.0012 | 0.161 | 0 | 1 | 0 | 188471.1 | 134.0056
2 | AlSi8Cu3(Fe<0,4) | 86.554 | 8.94 | 0.344 | 2.49 | 0.268 | 0.265 | 0.268 | 0.094 | 0.61 | 0.0048 | 0.0012 | 0.161 | 0 | 1 | 0 | 7959.409 | 261.1726
2 | AlSi8Cu3(Fe<0,4) | 86.554 | 8.94 | 0.344 | 2.49 | 0.268 | 0.265 | 0.268 | 0.094 | 0.61 | 0.0048 | 0.0012 | 0.161 | 0 | 1 | 0 | 6201.506 | 265.7849
2 | AlSi8Cu3(Fe<0,4) | 86.554 | 8.94 | 0.344 | 2.49 | 0.268 | 0.265 | 0.268 | 0.094 | 0.61 | 0.0048 | 0.0012 | 0.161 | 0 | 1 | 0 | 26146.51 | 237.8143
2 | AlSi8Cu3(Fe<0,4) | 86.554 | 8.94 | 0.344 | 2.49 | 0.268 | 0.265 | 0.268 | 0.094 | 0.61 | 0.0048 | 0.0012 | 0.161 | 0 | 1 | 0 | 1663879.125 | 76.05115
2 | AlSi8Cu3(Fe<0,4) | 86.554 | 8.94 | 0.344 | 2.49 | 0.268 | 0.265 | 0.268 | 0.094 | 0.61 | 0.0048 | 0.0012 | 0.161 | 0 | 1 | 0 | 332327.2 | 110.3096
2 | AlSi8Cu3(Fe<0,4) | 86.554 | 8.94 | 0.344 | 2.49 | 0.268 | 0.265 | 0.268 | 0.094 | 0.61 | 0.0048 | 0.0012 | 0.161 | 0 | 1 | 0 | 45223.34 | 218.4533
2 | AlSi8Cu3(Fe<0,4) | 86.554 | 8.94 | 0.344 | 2.49 | 0.268 | 0.265 | 0.268 | 0.094 | 0.61 | 0.0048 | 0.0012 | 0.161 | 0 | 1 | 0 | 293237.7 | 115.5398
2 | AlSi8Cu3(Fe<0,4) | 86.554 | 8.94 | 0.344 | 2.49 | 0.268 | 0.265 | 0.268 | 0.094 | 0.61 | 0.0048 | 0.0012 | 0.161 | 0 | 1 | 0 | 100938.1 | 168.2494
2 | AlSi8Cu3(Fe<0,4) | 86.554 | 8.94 | 0.344 | 2.49 | 0.268 | 0.265 | 0.268 | 0.094 | 0.61 | 0.0048 | 0.0012 | 0.161 | 0 | 1 | 0 | 2838.259 | 281.7252
2 | AlSi8Cu3(Fe<0,4) | 86.554 | 8.94 | 0.344 | 2.49 | 0.268 | 0.265 | 0.268 | 0.094 | 0.61 | 0.0048 | 0.0012 | 0.161 | 0 | 1 | 0 | 5814610.5 | 63.87896
2 | AlSi8Cu3(Fe<0,4) | 86.554 | 8.94 | 0.344 | 2.49 | 0.268 | 0.265 | 0.268 | 0.094 | 0.61 | 0.0048 | 0.0012 | 0.161 | 0 | 1 | 0 | 77294.875 | 186.4664
2 | AlSi8Cu3(Fe<0,4) | 86.554 | 8.94 | 0.344 | 2.49 | 0.268 | 0.265 | 0.268 | 0.094 | 0.61 | 0.0048 | 0.0012 | 0.161 | 0 | 1 | 0 | 22565.85 | 240.91
2 | AlSi8Cu3(Fe<0,4) | 86.554 | 8.94 | 0.344 | 2.49 | 0.268 | 0.265 | 0.268 | 0.094 | 0.61 | 0.0048 | 0.0012 | 0.161 | 0 | 1 | 0 | 546.9798 | 332.2141
2 | AlSi8Cu3(Fe<0,4) | 86.554 | 8.94 | 0.344 | 2.49 | 0.268 | 0.265 | 0.268 | 0.094 | 0.61 | 0.0048 | 0.0012 | 0.161 | 0 | 1 | 0 | 2186.605 | 286.0265
2 | AlSi8Cu3(Fe<0,4) | 86.554 | 8.94 | 0.344 | 2.49 | 0.268 | 0.265 | 0.268 | 0.094 | 0.61 | 0.0048 | 0.0012 | 0.161 | 0 | 1 | 0 | 10568.03 | 255.9186
2 | AlSi8Cu3(Fe<0,4) | 86.554 | 8.94 | 0.344 | 2.49 | 0.268 | 0.265 | 0.268 | 0.094 | 0.61 | 0.0048 | 0.0012 | 0.161 | 0 | 1 | 0 | 5186031.5 | 64.99191
2 | AlSi8Cu3(Fe<0,4) | 86.554 | 8.94 | 0.344 | 2.49 | 0.268 | 0.265 | 0.268 | 0.094 | 0.61 | 0.0048 | 0.0012 | 0.161 | 0 | 1 | 0 | 590554.25 | 88.31265
2 | AlSi8Cu3(Fe<0,4) | 86.554 | 8.94 | 0.344 | 2.49 | 0.268 | 0.265 | 0.268 | 0.094 | 0.61 | 0.0048 | 0.0012 | 0.161 | 0 | 1 | 0 | 63677.37 | 198.7381
2 | AlSi8Cu3(Fe<0,4) | 86.554 | 8.94 | 0.344 | 2.49 | 0.268 | 0.265 | 0.268 | 0.094 | 0.61 | 0.0048 | 0.0012 | 0.161 | 0 | 1 | 0 | 154970.1 | 142.4288
2 | AlSi8Cu3(Fe<0,4) | 86.554 | 8.94 | 0.344 | 2.49 | 0.268 | 0.265 | 0.268 | 0.094 | 0.61 | 0.0048 | 0.0012 | 0.161 | 0 | 1 | 0 | 12041891 | 56.69848
2 | AlSi8Cu3(Fe<0,4) | 86.554 | 8.94 | 0.344 | 2.49 | 0.268 | 0.265 | 0.268 | 0.094 | 0.61 | 0.0048 | 0.0012 | 0.161 | 0 | 1 | 0 | 216995.4 | 128.1249
2 | AlSi8Cu3(Fe<0,4) | 86.554 | 8.94 | 0.344 | 2.49 | 0.268 | 0.265 | 0.268 | 0.094 | 0.61 | 0.0048 | 0.0012 | 0.161 | 0 | 1 | 0 | 16360.86 | 247.6212
2 | AlSi8Cu3(Fe<0,4) | 86.554 | 8.94 | 0.344 | 2.49 | 0.268 | 0.265 | 0.268 | 0.094 | 0.61 | 0.0048 | 0.0012 | 0.161 | 0 | 1 | 0 | 51655.11 | 210.7883
2 | AlSi8Cu3(Fe<0,4) | 86.554 | 8.94 | 0.344 | 2.49 | 0.268 | 0.265 | 0.268 | 0.094 | 0.61 | 0.0048 | 0.0012 | 0.161 | 0 | 1 | 0 | 23272688 | 50.1077
3 | AlSi9Cu3 Fe | 84.4233 | 9.82 | 0.966 | 3.17 | 0.522 | 0.283 | 0.039 | 0.0533 | 0.611 | 0.056 | 0.007 | 0.0494 | 1 | 0 | 0 | 142200 | 100 | 0
3 | AlSi9Cu3 Fe | 84.4233 | 9.82 | 0.966 | 3.17 | 0.522 | 0.283 | 0.039 | 0.0533 | 0.611 | 0.056 | 0.007 | 0.0494 | 1 | 0 | 0 | 810400 | 80 | 0
3 | AlSi9Cu3 Fe | 84.4233 | 9.82 | 0.966 | 3.17 | 0.522 | 0.283 | 0.039 | 0.0533 | 0.611 | 0.056 | 0.007 | 0.0494 | 1 | 0 | 0 | 416100 | 70 | 0
3 | AlSi9Cu3 Fe | 84.4233 | 9.82 | 0.966 | 3.17 | 0.522 | 0.283 | 0.039 | 0.0533 | 0.611 | 0.056 | 0.007 | 0.0494 | 1 | 0 | 0 | 1805700 | 60 | 0
3 | AlSi9Cu3 Fe | 84.4233 | 9.82 | 0.966 | 3.17 | 0.522 | 0.283 | 0.039 | 0.0533 | 0.611 | 0.056 | 0.007 | 0.0494 | 1 | 0 | 0 | 10000000 | 50 | 1
3 | AlSi9Cu3 Fe | 84.4233 | 9.82 | 0.966 | 3.17 | 0.522 | 0.283 | 0.039 | 0.0533 | 0.611 | 0.056 | 0.007 | 0.0494 | 1 | 0 | 0 | 287200 | 60 | 0
3 | AlSi9Cu3 Fe | 84.4233 | 9.82 | 0.966 | 3.17 | 0.522 | 0.283 | 0.039 | 0.0533 | 0.611 | 0.056 | 0.007 | 0.0494 | 1 | 0 | 0 | 10000000 | 50 | 1
3 | AlSi9Cu3 Fe | 84.4233 | 9.82 | 0.966 | 3.17 | 0.522 | 0.283 | 0.039 | 0.0533 | 0.611 | 0.056 | 0.007 | 0.0494 | 1 | 0 | 0 | 761200 | 60 | 0
3 | AlSi9Cu3 Fe | 84.4233 | 9.82 | 0.966 | 3.17 | 0.522 | 0.283 | 0.039 | 0.0533 | 0.611 | 0.056 | 0.007 | 0.0494 | 1 | 0 | 0 | 10000000 | 50 | 1
3 | AlSi9Cu3 Fe | 84.4233 | 9.82 | 0.966 | 3.17 | 0.522 | 0.283 | 0.039 | 0.0533 | 0.611 | 0.056 | 0.007 | 0.0494 | 1 | 0 | 0 | 10000000 | 60 | 1
3 | AlSi9Cu3 Fe | 84.4233 | 9.82 | 0.966 | 3.17 | 0.522 | 0.283 | 0.039 | 0.0533 | 0.611 | 0.056 | 0.007 | 0.0494 | 1 | 0 | 0 | 762400 | 70 | 0
3 | AlSi9Cu3 Fe | 84.4233 | 9.82 | 0.966 | 3.17 | 0.522 | 0.283 | 0.039 | 0.0533 | 0.611 | 0.056 | 0.007 | 0.0494 | 1 | 0 | 0 | 2067500 | 60 | 0
3 | AlSi9Cu3 Fe | 84.4233 | 9.82 | 0.966 | 3.17 | 0.522 | 0.283 | 0.039 | 0.0533 | 0.611 | 0.056 | 0.007 | 0.0494 | 1 | 0 | 0 | 1633200 | 50 | 0
3 | AlSi9Cu3 Fe | 84.4233 | 9.82 | 0.966 | 3.17 | 0.522 | 0.283 | 0.039 | 0.0533 | 0.611 | 0.056 | 0.007 | 0.0494 | 1 | 0 | 0 | 10000000 | 40 | 1
3 | AlSi9Cu3 Fe | 84.4233 | 9.82 | 0.966 | 3.17 | 0.522 | 0.283 | 0.039 | 0.0533 | 0.611 | 0.056 | 0.007 | 0.0494 | 1 | 0 | 0 | 10000000 | 50 | 1
3 | AlSi9Cu3 Fe | 84.4233 | 9.82 | 0.966 | 3.17 | 0.522 | 0.283 | 0.039 | 0.0533 | 0.611 | 0.056 | 0.007 | 0.0494 | 1 | 0 | 0 | 818300 | 60 | 0
3 | AlSi9Cu3 Fe | 84.4233 | 9.82 | 0.966 | 3.17 | 0.522 | 0.283 | 0.039 | 0.0533 | 0.611 | 0.056 | 0.007 | 0.0494 | 1 | 0 | 0 | 10000000 | 50 | 1
3 | AlSi9Cu3 Fe | 84.4233 | 9.82 | 0.966 | 3.17 | 0.522 | 0.283 | 0.039 | 0.0533 | 0.611 | 0.056 | 0.007 | 0.0494 | 1 | 0 | 0 | 135200 | 100 | 0
3 | AlSi9Cu3 Fe | 84.4233 | 9.82 | 0.966 | 3.17 | 0.522 | 0.283 | 0.039 | 0.0533 | 0.611 | 0.056 | 0.007 | 0.0494 | 1 | 0 | 0 | 123800 | 100 | 0
3 | AlSi9Cu3 Fe | 84.4233 | 9.82 | 0.966 | 3.17 | 0.522 | 0.283 | 0.039 | 0.0533 | 0.611 | 0.056 | 0.007 | 0.0494 | 1 | 0 | 0 | 65000 | 100 | 0
3 | AlSi9Cu3 Fe | 84.4233 | 9.82 | 0.966 | 3.17 | 0.522 | 0.283 | 0.039 | 0.0533 | 0.611 | 0.056 | 0.007 | 0.0494 | 1 | 0 | 0 | 10400 | 140 | 0
3 | AlSi9Cu3 Fe | 84.4233 | 9.82 | 0.966 | 3.17 | 0.522 | 0.283 | 0.039 | 0.0533 | 0.611 | 0.056 | 0.007 | 0.0494 | 1 | 0 | 0 | 14200 | 140 | 0
3 | AlSi9Cu3 Fe | 84.4233 | 9.82 | 0.966 | 3.17 | 0.522 | 0.283 | 0.039 | 0.0533 | 0.611 | 0.056 | 0.007 | 0.0494 | 1 | 0 | 0 | 148200 | 140 | 0
3 | AlSi9Cu3 Fe | 84.4233 | 9.82 | 0.966 | 3.17 | 0.522 | 0.283 | 0.039 | 0.0533 | 0.611 | 0.056 | 0.007 | 0.0494 | 1 | 0 | 0 | 65100 | 120 | 0
3 | AlSi9Cu3 Fe | 84.4233 | 9.82 | 0.966 | 3.17 | 0.522 | 0.283 | 0.039 | 0.0533 | 0.611 | 0.056 | 0.007 | 0.0494 | 1 | 0 | 0 | 25900 | 120 | 0
3 | AlSi9Cu3 Fe | 84.4233 | 9.82 | 0.966 | 3.17 | 0.522 | 0.283 | 0.039 | 0.0533 | 0.611 | 0.056 | 0.007 | 0.0494 | 1 | 0 | 0 | 105700 | 105 | 0
3 | AlSi9Cu3 Fe | 84.4233 | 9.82 | 0.966 | 3.17 | 0.522 | 0.283 | 0.039 | 0.0533 | 0.611 | 0.056 | 0.007 | 0.0494 | 1 | 0 | 0 | 82100 | 90 | 0
3 | AlSi9Cu3 Fe | 84.4233 | 9.82 | 0.966 | 3.17 | 0.522 | 0.283 | 0.039 | 0.0533 | 0.611 | 0.056 | 0.007 | 0.0494 | 1 | 0 | 0 | 778000 | 75 | 0
3 | AlSi9Cu3 Fe | 84.4233 | 9.82 | 0.966 | 3.17 | 0.522 | 0.283 | 0.039 | 0.0533 | 0.611 | 0.056 | 0.007 | 0.0494 | 1 | 0 | 0 | 333500 | 60 | 0
3 | AlSi9Cu3 Fe | 84.4233 | 9.82 | 0.966 | 3.17 | 0.522 | 0.283 | 0.039 | 0.0533 | 0.611 | 0.056 | 0.007 | 0.0494 | 1 | 0 | 0 | 10000000 | 45 | 1
3 | AlSi9Cu3 Fe | 84.4233 | 9.82 | 0.966 | 3.17 | 0.522 | 0.283 | 0.039 | 0.0533 | 0.611 | 0.056 | 0.007 | 0.0494 | 1 | 0 | 0 | 10000000 | 60 | 1
3 | AlSi9Cu3 Fe | 84.4233 | 9.82 | 0.966 | 3.17 | 0.522 | 0.283 | 0.039 | 0.0533 | 0.611 | 0.056 | 0.007 | 0.0494 | 1 | 0 | 0 | 161200 | 75 | 0
3 | AlSi9Cu3 Fe | 84.4233 | 9.82 | 0.966 | 3.17 | 0.522 | 0.283 | 0.039 | 0.0533 | 0.611 | 0.056 | 0.007 | 0.0494 | 1 | 0 | 0 | 834300 | 60 | 0
3 | AlSi9Cu3 Fe | 84.4233 | 9.82 | 0.966 | 3.17 | 0.522 | 0.283 | 0.039 | 0.0533 | 0.611 | 0.056 | 0.007 | 0.0494 | 1 | 0 | 0 | 10000000 | 45 | 1
3 | AlSi9Cu3 Fe | 84.4233 | 9.82 | 0.966 | 3.17 | 0.522 | 0.283 | 0.039 | 0.0533 | 0.611 | 0.056 | 0.007 | 0.0494 | 1 | 0 | 0 | 323100 | 60 | 0
3 | AlSi9Cu3 Fe | 84.4233 | 9.82 | 0.966 | 3.17 | 0.522 | 0.283 | 0.039 | 0.0533 | 0.611 | 0.056 | 0.007 | 0.0494 | 1 | 0 | 0 | 10000000 | 45 | 1
3 | AlSi9Cu3 Fe | 84.4233 | 9.82 | 0.966 | 3.17 | 0.522 | 0.283 | 0.039 | 0.0533 | 0.611 | 0.056 | 0.007 | 0.0494 | 1 | 0 | 0 | 682100 | 60 | 0
3 | AlSi9Cu3 Fe | 84.4233 | 9.82 | 0.966 | 3.17 | 0.522 | 0.283 | 0.039 | 0.0533 | 0.611 | 0.056 | 0.007 | 0.0494 | 1 | 0 | 0 | 1148000 | 45 | 0
3 | AlSi9Cu3 Fe | 84.4233 | 9.82 | 0.966 | 3.17 | 0.522 | 0.283 | 0.039 | 0.0533 | 0.611 | 0.056 | 0.007 | 0.0494 | 1 | 0 | 0 | 10000000 | 30 | 1
3 | AlSi9Cu3 Fe | 84.4233 | 9.82 | 0.966 | 3.17 | 0.522 | 0.283 | 0.039 | 0.0533 | 0.611 | 0.056 | 0.007 | 0.0494 | 1 | 0 | 0 | 10000000 | 45 | 1
3 | AlSi9Cu3 Fe | 84.4233 | 9.82 | 0.966 | 3.17 | 0.522 | 0.283 | 0.039 | 0.0533 | 0.611 | 0.056 | 0.007 | 0.0494 | 1 | 0 | 0 | 1052700 | 60 | 0
3 | AlSi9Cu3 Fe | 84.4233 | 9.82 | 0.966 | 3.17 | 0.522 | 0.283 | 0.039 | 0.0533 | 0.611 | 0.056 | 0.007 | 0.0494 | 1 | 0 | 0 | 13200 | 135 | 0
3 | AlSi9Cu3 Fe | 84.4233 | 9.82 | 0.966 | 3.17 | 0.522 | 0.283 | 0.039 | 0.0533 | 0.611 | 0.056 | 0.007 | 0.0494 | 1 | 0 | 0 | 127600 | 105 | 0
3 | AlSi9Cu3 Fe | 84.4233 | 9.82 | 0.966 | 3.17 | 0.522 | 0.283 | 0.039 | 0.0533 | 0.611 | 0.056 | 0.007 | 0.0494 | 1 | 0 | 0 | 45300 | 120 | 0
3 | AlSi9Cu3 Fe | 84.4233 | 9.82 | 0.966 | 3.17 | 0.522 | 0.283 | 0.039 | 0.0533 | 0.611 | 0.056 | 0.007 | 0.0494 | 1 | 0 | 0 | 134100 | 105 | 0
3 | AlSi9Cu3 Fe | 84.4233 | 9.82 | 0.966 | 3.17 | 0.522 | 0.283 | 0.039 | 0.0533 | 0.611 | 0.056 | 0.007 | 0.0494 | 1 | 0 | 0 | 18800 | 135 | 0
3 | AlSi9Cu3 Fe | 84.4233 | 9.82 | 0.966 | 3.17 | 0.522 | 0.283 | 0.039 | 0.0533 | 0.611 | 0.056 | 0.007 | 0.0494 | 1 | 0 | 0 | 47500 | 120 | 0
3 | AlSi9Cu3 Fe | 84.4233 | 9.82 | 0.966 | 3.17 | 0.522 | 0.283 | 0.039 | 0.0533 | 0.611 | 0.056 | 0.007 | 0.0494 | 1 | 0 | 0 | 2 | 226.29 |  | 73094 | 0.32827 | 0.38056 | 0.70296
3 | AlSi9Cu3 Fe | 84.4233 | 9.82 | 0.966 | 3.17 | 0.522 | 0.283 | 0.039 | 0.0533 | 0.611 | 0.056 | 0.007 | 0.0494 | 1 | 0 | 0 | 66 | 232.92 |  | 73663 | 0.31603 | 0.27858 | 0.59461
3 | AlSi9Cu3 Fe | 84.4233 | 9.82 | 0.966 | 3.17 | 0.522 | 0.283 | 0.039 | 0.0533 | 0.611 | 0.056 | 0.007 | 0.0494 | 1 | 0 | 0 | 93 | 220.04 |  | 75225 | 0.29236 | 0.20325 | 0.49616
3 | AlSi9Cu3 Fe | 84.4233 | 9.82 | 0.966 | 3.17 | 0.522 | 0.283 | 0.039 | 0.0533 | 0.611 | 0.056 | 0.007 | 0.0494 | 1 | 0 | 0 | 100 | 198.72 |  | 74817 | 0.26548 | 0.15147 | 0.41695
3 | AlSi9Cu3 Fe | 84.4233 | 9.82 | 0.966 | 3.17 | 0.522 | 0.283 | 0.039 | 0.0533 | 0.611 | 0.056 | 0.007 | 0.0494 | 1 | 0 | 0 | 238 | 198.31 |  | 73746 | 0.26877 | 0.15028 | 0.41905
3 | AlSi9Cu3 Fe | 84.4233 | 9.82 | 0.966 | 3.17 | 0.522 | 0.283 | 0.039 | 0.0533 | 0.611 | 0.056 | 0.007 | 0.0494 | 1 | 0 | 0 | 342 | 195.94 |  | 74832 | 0.26171 | 0.09138 | 0.35309
3 | AlSi9Cu3 Fe | 84.4233 | 9.82 | 0.966 | 3.17 | 0.522 | 0.283 | 0.039 | 0.0533 | 0.611 | 0.056 | 0.007 | 0.0494 | 1 | 0 | 0 | 563 | 176.97 |  | 74535 | 0.23731 | 0.05904 | 0.29635
3 | AlSi9Cu3 Fe | 84.4233 | 9.82 | 0.966 | 3.17 | 0.522 | 0.283 | 0.039 | 0.0533 | 0.611 | 0.056 | 0.007 | 0.0494 | 1 | 0 | 0 | 2710 | 170.4 |  | 79011 | 0.21556 | 0.03387 | 0.24943
3 | AlSi9Cu3 Fe | 84.4233 | 9.82 | 0.966 | 3.17 | 0.522 | 0.283 | 0.039 | 0.0533 | 0.611 | 0.056 | 0.007 | 0.0494 | 1 | 0 | 0 | 2899 | 143.86 |  | 75219 | 0.19116 | 0.01908 | 0.21024
3 | AlSi9Cu3 Fe | 84.4233 | 9.82 | 0.966 | 3.17 | 0.522 | 0.283 | 0.039 | 0.0533 | 0.611 | 0.056 | 0.007 | 0.0494 | 1 | 0 | 0 | 23422 | 138.48 |  | 79531 | 0.17403 | 0.00234 | 0.17638
3 | AlSi9Cu3 Fe | 84.4233 | 9.82 | 0.966 | 3.17 | 0.522 | 0.283 | 0.039 | 0.0533 | 0.611 | 0.056 | 0.007 | 0.0494 | 1 | 0 | 0 | 98206 | 117.84 |  | 79218 | 0.14868 | 0.00035 | 0.14902
3 | AlSi9Cu3 Fe | 84.4233 | 9.82 | 0.966 | 3.17 | 0.522 | 0.283 | 0.039 | 0.0533 | 0.611 | 0.056 | 0.007 | 0.0494 | 1 | 0 | 0 | 16793.125 | 140.0355
3 | AlSi9Cu3 Fe | 84.4233 | 9.82 | 0.966 | 3.17 | 0.522 | 0.283 | 0.039 | 0.0533 | 0.611 | 0.056 | 0.007 | 0.0494 | 1 | 0 | 0 | 830.9388 | 179.2702
3 | AlSi9Cu3 Fe | 84.4233 | 9.82 | 0.966 | 3.17 | 0.522 | 0.283 | 0.039 | 0.0533 | 0.611 | 0.056 | 0.007 | 0.0494 | 1 | 0 | 0 | 35.19507 | 212.9149
3 | AlSi9Cu3 Fe | 84.4233 | 9.82 | 0.966 | 3.17 | 0.522 | 0.283 | 0.039 | 0.0533 | 0.611 | 0.056 | 0.007 | 0.0494 | 1 | 0 | 0 | 5154.271 | 154.3953
3 | AlSi9Cu3 Fe | 84.4233 | 9.82 | 0.966 | 3.17 | 0.522 | 0.283 | 0.039 | 0.0533 | 0.611 | 0.056 | 0.007 | 0.0494 | 1 | 0 | 0 | 76685.74 | 108.9477
3 | AlSi9Cu3 Fe | 84.4233 | 9.82 | 0.966 | 3.17 | 0.522 | 0.283 | 0.039 | 0.0533 | 0.611 | 0.056 | 0.007 | 0.0494 | 1 | 0 | 0 | 19.56618 | 218.7651
3 | AlSi9Cu3 Fe | 84.4233 | 9.82 | 0.966 | 3.17 | 0.522 | 0.283 | 0.039 | 0.0533 | 0.611 | 0.056 | 0.007 | 0.0494 | 1 | 0 | 0 | 5258720 | 50.7767
3 | AlSi9Cu3 Fe | 84.4233 | 9.82 | 0.966 | 3.17 | 0.522 | 0.283 | 0.039 | 0.0533 | 0.611 | 0.056 | 0.007 | 0.0494 | 1 | 0 | 0 | 20232512 | 36.52172
3 | AlSi9Cu3 Fe | 84.4233 | 9.82 | 0.966 | 3.17 | 0.522 | 0.283 | 0.039 | 0.0533 | 0.611 | 0.056 | 0.007 | 0.0494 | 1 | 0 | 0 | 957667 | 62.20723
3 | AlSi9Cu3 Fe | 84.4233 | 9.82 | 0.966 | 3.17 | 0.522 | 0.283 | 0.039 | 0.0533 | 0.611 | 0.056 | 0.007 | 0.0494 | 1 | 0 | 0 | 5768.572 | 152.8673
3 | AlSi9Cu3 Fe | 84.4233 | 9.82 | 0.966 | 3.17 | 0.522 | 0.283 | 0.039 | 0.0533 | 0.611 | 0.056 | 0.007 | 0.0494 | 1 | 0 | 0 | 96.26336 | 203.7588
3 | AlSi9Cu3 Fe | 84.4233 | 9.82 | 0.966 | 3.17 | 0.522 | 0.283 | 0.039 | 0.0533 | 0.611 | 0.056 | 0.007 | 0.0494 | 1 | 0 | 0 | 566105.375 | 68.70341
3 | AlSi9Cu3 Fe | 84.4233 | 9.82 | 0.966 | 3.17 | 0.522 | 0.283 | 0.039 | 0.0533 | 0.611 | 0.056 | 0.007 | 0.0494 | 1 | 0 | 0 | 1176.087 | 174.7959
3 | AlSi9Cu3 Fe | 84.4233 | 9.82 | 0.966 | 3.17 | 0.522 | 0.283 | 0.039 | 0.0533 | 0.611 | 0.056 | 0.007 | 0.0494 | 1 | 0 | 0 | 10.83958 | 227.1921
3 | AlSi9Cu3 Fe | 84.4233 | 9.82 | 0.966 | 3.17 | 0.522 | 0.283 | 0.039 | 0.0533 | 0.611 | 0.056 | 0.007 | 0.0494 | 1 | 0 | 0 | 248354.5 | 83.88862
3 | AlSi9Cu3 Fe | 84.4233 | 9.82 | 0.966 | 3.17 | 0.522 | 0.283 | 0.039 | 0.0533 | 0.611 | 0.056 | 0.007 | 0.0494 | 1 | 0 | 0 | 427.9551 | 187.8165
3 | AlSi9Cu3 Fe | 84.4233 | 9.82 | 0.966 | 3.17 | 0.522 | 0.283 | 0.039 | 0.0533 | 0.611 | 0.056 | 0.007 | 0.0494 | 1 | 0 | 0 | 24395.36 | 132.3638
3 | AlSi9Cu3 Fe | 84.4233 | 9.82 | 0.966 | 3.17 | 0.522 | 0.283 | 0.039 | 0.0533 | 0.611 | 0.056 | 0.007 | 0.0494 | 1 | 0 | 0 | 8988.667 | 147.5641
3 | AlSi9Cu3 Fe | 84.4233 | 9.82 | 0.966 | 3.17 | 0.522 | 0.283 | 0.039 | 0.0533 | 0.611 | 0.056 | 0.007 | 0.0494 | 1 | 0 | 0 | 43.68454 | 210.9486
3 | AlSi9Cu3 Fe | 84.4233 | 9.82 | 0.966 | 3.17 | 0.522 | 0.283 | 0.039 | 0.0533 | 0.611 | 0.056 | 0.007 | 0.0494 | 1 | 0 | 0 | 97629.73 | 103.7986
3 | AlSi9Cu3 Fe | 84.4233 | 9.82 | 0.966 | 3.17 | 0.522 | 0.283 | 0.039 | 0.0533 | 0.611 | 0.056 | 0.007 | 0.0494 | 1 | 0 | 0 | 11631831 | 42.66609
3 | AlSi9Cu3 Fe | 84.4233 | 9.82 | 0.966 | 3.17 | 0.522 | 0.283 | 0.039 | 0.0533 | 0.611 | 0.056 | 0.007 | 0.0494 | 1 | 0 | 0 | 25.16631 | 215.967
3 | AlSi9Cu3 Fe | 84.4233 | 9.82 | 0.966 | 3.17 | 0.522 | 0.283 | 0.039 | 0.0533 | 0.611 | 0.056 | 0.007 | 0.0494 | 1 | 0 | 0 | 14749.15 | 141.6655
3 | AlSi9Cu3 Fe | 84.4233 | 9.82 | 0.966 | 3.17 | 0.522 | 0.283 | 0.039 | 0.0533 | 0.611 | 0.056 | 0.007 | 0.0494 | 1 | 0 | 0 | 68403.79 | 111.3849
3 | AlSi9Cu3 Fe | 84.4233 | 9.82 | 0.966 | 3.17 | 0.522 | 0.283 | 0.039 | 0.0533 | 0.611 | 0.056 | 0.007 | 0.0494 | 1 | 0 | 0 | 131.7572 | 200.9025
3 | AlSi9Cu3 Fe | 84.4233 | 9.82 | 0.966 | 3.17 | 0.522 | 0.283 | 0.039 | 0.0533 | 0.611 | 0.056 | 0.007 | 0.0494 | 1 | 0 | 0 | 809437.0625 | 64.10144
3 | AlSi9Cu3 Fe | 84.4233 | 9.82 | 0.966 | 3.17 | 0.522 | 0.283 | 0.039 | 0.0533 | 0.611 | 0.056 | 0.007 | 0.0494 | 1 | 0 | 0 | 26695.3125 | 130.5129
3 | AlSi9Cu3 Fe | 84.4233 | 9.82 | 0.966 | 3.17 | 0.522 | 0.283 | 0.039 | 0.0533 | 0.611 | 0.056 | 0.007 | 0.0494 | 1 | 0 | 0 | 34433.64 | 125.2835
3 | AlSi9Cu3 Fe | 84.4233 | 9.82 | 0.966 | 3.17 | 0.522 | 0.283 | 0.039 | 0.0533 | 0.611 | 0.056 | 0.007 | 0.0494 | 1 | 0 | 0 | 308.718 | 192.0229
3 | AlSi9Cu3 Fe | 84.4233 | 9.82 | 0.966 | 3.17 | 0.522 | 0.283 | 0.039 | 0.0533 | 0.611 | 0.056 | 0.007 | 0.0494 | 1 | 0 | 0 | 49470.84 | 117.8988
3 | AlSi9Cu3 Fe | 84.4233 | 9.82 | 0.966 | 3.17 | 0.522 | 0.283 | 0.039 | 0.0533 | 0.611 | 0.056 | 0.007 | 0.0494 | 1 | 0 | 0 | 2894.062 | 162.4159
3 | AlSi9Cu3 Fe | 84.4233 | 9.82 | 0.966 | 3.17 | 0.522 | 0.283 | 0.039 | 0.0533 | 0.611 | 0.056 | 0.007 | 0.0494 | 1 | 0 | 0 | 56.3274 | 208.6355
3 | AlSi9Cu3 Fe | 84.4233 | 9.82 | 0.966 | 3.17 | 0.522 | 0.283 | 0.039 | 0.0533 | 0.611 | 0.056 | 0.007 | 0.0494 | 1 | 0 | 0 | 13.37657 | 224.142
3 | AlSi9Cu3 Fe | 84.4233 | 9.82 | 0.966 | 3.17 | 0.522 | 0.283 | 0.039 | 0.0533 | 0.611 | 0.056 | 0.007 | 0.0494 | 1 | 0 | 0 | 43329.92 | 120.5623
3 | AlSi9Cu3 Fe | 84.4233 | 9.82 | 0.966 | 3.17 | 0.522 | 0.283 | 0.039 | 0.0533 | 0.611 | 0.056 | 0.007 | 0.0494 | 1 | 0 | 0 | 105732.7 | 102.0984
3 | AlSi9Cu3 Fe | 84.4233 | 9.82 | 0.966 | 3.17 | 0.522 | 0.283 | 0.039 | 0.0533 | 0.611 | 0.056 | 0.007 | 0.0494 | 1 | 0 | 0 | 1750.821 | 169.6303
3 | AlSi9Cu3 Fe | 84.4233 | 9.82 | 0.966 | 3.17 | 0.522 | 0.283 | 0.039 | 0.0533 | 0.611 | 0.056 | 0.007 | 0.0494 | 1 | 0 | 0 | 164743.6875 | 92.64156
3 | AlSi9Cu3 Fe | 84.4233 | 9.82 | 0.966 | 3.17 | 0.522 | 0.283 | 0.039 | 0.0533 | 0.611 | 0.056 | 0.007 | 0.0494 | 1 | 0 | 0 | 1340.776 | 173.1079
3 | AlSi9Cu3 Fe | 84.4233 | 9.82 | 0.966 | 3.17 | 0.522 | 0.283 | 0.039 | 0.0533 | 0.611 | 0.056 | 0.007 | 0.0494 | 1 | 0 | 0 | 52278.46 | 116.7952
3 | AlSi9Cu3 Fe | 84.4233 | 9.82 | 0.966 | 3.17 | 0.522 | 0.283 | 0.039 | 0.0533 | 0.611 | 0.056 | 0.007 | 0.0494 | 1 | 0 | 0 | 65.87698 | 207.2104
3 | AlSi9Cu3 Fe | 84.4233 | 9.82 | 0.966 | 3.17 | 0.522 | 0.283 | 0.039 | 0.0533 | 0.611 | 0.056 | 0.007 | 0.0494 | 1 | 0 | 0 | 17930.03125 | 138.6897
3 | AlSi9Cu3 Fe | 84.4233 | 9.82 | 0.966 | 3.17 | 0.522 | 0.283 | 0.039 | 0.0533 | 0.611 | 0.056 | 0.007 | 0.0494 | 1 | 0 | 0 | 213061.5 | 87.15713
3 | AlSi9Cu3 Fe | 84.4233 | 9.82 | 0.966 | 3.17 | 0.522 | 0.283 | 0.039 | 0.0533 | 0.611 | 0.056 | 0.007 | 0.0494 | 1 | 0 | 0 | 73864.59375 | 109.747
3 | AlSi9Cu3 Fe | 84.4233 | 9.82 | 0.966 | 3.17 | 0.522 | 0.283 | 0.039 | 0.0533 | 0.611 | 0.056 | 0.007 | 0.0494 | 1 | 0 | 0 | 270.3677 | 193.7313
3 | AlSi9Cu3 Fe | 84.4233 | 9.82 | 0.966 | 3.17 | 0.522 | 0.283 | 0.039 | 0.0533 | 0.611 | 0.056 | 0.007 | 0.0494 | 1 | 0 | 0 | 645.1184 | 182.5304
3 | AlSi9Cu3 Fe | 84.4233 | 9.82 | 0.966 | 3.17 | 0.522 | 0.283 | 0.039 | 0.0533 | 0.611 | 0.056 | 0.007 | 0.0494 | 1 | 0 | 0 | 9771519 | 44.60057
3 | AlSi9Cu3 Fe | 84.4233 | 9.82 | 0.966 | 3.17 | 0.522 | 0.283 | 0.039 | 0.0533 | 0.611 | 0.056 | 0.007 | 0.0494 | 1 | 0 | 0 | 11.69115 | 226.0461
3 | AlSi9Cu3 Fe | 84.4233 | 9.82 | 0.966 | 3.17 | 0.522 | 0.283 | 0.039 | 0.0533 | 0.611 | 0.056 | 0.007 | 0.0494 | 1 | 0 | 0 | 26626814 | 33.47332
3 | AlSi9Cu3 Fe | 84.4233 | 9.82 | 0.966 | 3.17 | 0.522 | 0.283 | 0.039 | 0.0533 | 0.611 | 0.056 | 0.007 | 0.0494 | 1 | 0 | 0 | 16.25197 | 221.3891
3 | AlSi9Cu3 Fe | 84.4233 | 9.82 | 0.966 | 3.17 | 0.522 | 0.283 | 0.039 | 0.0533 | 0.611 | 0.056 | 0.007 | 0.0494 | 1 | 0 | 0 | 31492.15 | 127.118
3 | AlSi9Cu3 Fe | 84.4233 | 9.82 | 0.966 | 3.17 | 0.522 | 0.283 | 0.039 | 0.0533 | 0.611 | 0.056 | 0.007 | 0.0494 | 1 | 0 | 0 | 21340.15 | 135.1127
3 | AlSi9Cu3 Fe | 84.4233 | 9.82 | 0.966 | 3.17 | 0.522 | 0.283 | 0.039 | 0.0533 | 0.611 | 0.056 | 0.007 | 0.0494 | 1 | 0 | 0 | 353.1272 | 190.2919
3 | AlSi9Cu3 Fe | 84.4233 | 9.82 | 0.966 | 3.17 | 0.522 | 0.283 | 0.039 | 0.0533 | 0.611 | 0.056 | 0.007 | 0.0494 | 1 | 0 | 0 | 310401.2 | 79.13317
3 | AlSi9Cu3 Fe | 84.4233 | 9.82 | 0.966 | 3.17 | 0.522 | 0.283 | 0.039 | 0.0533 | 0.611 | 0.056 | 0.007 | 0.0494 | 1 | 0 | 0 | 3284.213 | 160.5489
3 | AlSi9Cu3 Fe | 84.4233 | 9.82 | 0.966 | 3.17 | 0.522 | 0.283 | 0.039 | 0.0533 | 0.611 | 0.056 | 0.007 | 0.0494 | 1 | 0 | 0 | 82.98492 | 205.1095
3 | AlSi9Cu3 Fe | 84.4233 | 9.82 | 0.966 | 3.17 | 0.522 | 0.283 | 0.039 | 0.0533 | 0.611 | 0.056 | 0.007 | 0.0494 | 1 | 0 | 0 | 2783994 | 54.79534
3 | AlSi9Cu3 Fe | 84.4233 | 9.82 | 0.966 | 3.17 | 0.522 | 0.283 | 0.039 | 0.0533 | 0.611 | 0.056 | 0.007 | 0.0494 | 1 | 0 | 0 | 8111.167 | 148.7916
3 | AlSi9Cu3 Fe | 84.4233 | 9.82 | 0.966 | 3.17 | 0.522 | 0.283 | 0.039 | 0.0533 | 0.611 | 0.056 | 0.007 | 0.0494 | 1 | 0 | 0 | 9.796978 | 229.7367
3 | AlSi9Cu3 Fe | 84.4233 | 9.82 | 0.966 | 3.17 | 0.522 | 0.283 | 0.039 | 0.0533 | 0.611 | 0.056 | 0.007 | 0.0494 | 1 | 0 | 0 | 675770.4375 | 66.24192
3 | AlSi9Cu3 Fe | 84.4233 | 9.82 | 0.966 | 3.17 | 0.522 | 0.283 | 0.039 | 0.0533 | 0.611 | 0.056 | 0.007 | 0.0494 | 1 | 0 | 0 | 353053.5625 | 76.4392
3 | AlSi9Cu3 Fe | 84.4233 | 9.82 | 0.966 | 3.17 | 0.522 | 0.283 | 0.039 | 0.0533 | 0.611 | 0.056 | 0.007 | 0.0494 | 1 | 0 | 0 | 89078.59 | 105.7533
3 | AlSi9Cu3 Fe | 84.4233 | 9.82 | 0.966 | 3.17 | 0.522 | 0.283 | 0.039 | 0.0533 | 0.611 | 0.056 | 0.007 | 0.0494 | 1 | 0 | 0 | 4290.739 | 156.8837
3 | AlSi9Cu3 Fe | 84.4233 | 9.82 | 0.966 | 3.17 | 0.522 | 0.283 | 0.039 | 0.0533 | 0.611 | 0.056 | 0.007 | 0.0494 | 1 | 0 | 0 | 117352.5 | 99.87502
3 | AlSi9Cu3 Fe | 84.4233 | 9.82 | 0.966 | 3.17 | 0.522 | 0.283 | 0.039 | 0.0533 | 0.611 | 0.056 | 0.007 | 0.0494 | 1 | 0 | 0 | 3860.802 | 158.3165
3 | AlSi9Cu3 Fe | 84.4233 | 9.82 | 0.966 | 3.17 | 0.522 | 0.283 | 0.039 | 0.0533 | 0.611 | 0.056 | 0.007 | 0.0494 | 1 | 0 | 0 | 1397523.25 | 59.15003
3 | AlSi9Cu3 Fe | 84.4233 | 9.82 | 0.966 | 3.17 | 0.522 | 0.283 | 0.039 | 0.0533 | 0.611 | 0.056 | 0.007 | 0.0494 | 1 | 0 | 0 | 21.25841 | 217.5923
3 | AlSi9Cu3 Fe | 84.4233 | 9.82 | 0.966 | 3.17 | 0.522 | 0.283 | 0.039 | 0.0533 | 0.611 | 0.056 | 0.007 | 0.0494 | 1 | 0 | 0 | 475293 | 71.47846
3 | AlSi9Cu3 Fe | 84.4233 | 9.82 | 0.966 | 3.17 | 0.522 | 0.283 | 0.039 | 0.0533 | 0.611 | 0.056 | 0.007 | 0.0494 | 1 | 0 | 0 | 152290.9 | 94.31762
3 | AlSi9Cu3 Fe | 84.4233 | 9.82 | 0.966 | 3.17 | 0.522 | 0.283 | 0.039 | 0.0533 | 0.611 | 0.056 | 0.007 | 0.0494 | 1 | 0 | 0 | 174.2058 | 198.3611
3 | AlSi9Cu3 Fe | 84.4233 | 9.82 | 0.966 | 3.17 | 0.522 | 0.283 | 0.039 | 0.0533 | 0.611 | 0.056 | 0.007 | 0.0494 | 1 | 0 | 0 | 127498.9 | 98.10661
3 | AlSi9Cu3 Fe | 84.4233 | 9.82 | 0.966 | 3.17 | 0.522 | 0.283 | 0.039 | 0.0533 | 0.611 | 0.056 | 0.007 | 0.0494 | 1 | 0 | 0 | 7306525 | 47.82736
3 | AlSi9Cu3 Fe | 84.4233 | 9.82 | 0.966 | 3.17 | 0.522 | 0.283 | 0.039 | 0.0533 | 0.611 | 0.056 | 0.007 | 0.0494 | 1 | 0 | 0 | 39402.55 | 122.5142
3 | AlSi9Cu3 Fe | 84.4233 | 9.82 | 0.966 | 3.17 | 0.522 | 0.283 | 0.039 | 0.0533 | 0.611 | 0.056 | 0.007 | 0.0494 | 1 | 0 | 0 | 648098.8125 | 66.82307
3 | AlSi9Cu3 Fe | 84.4233 | 9.82 | 0.966 | 3.17 | 0.522 | 0.283 | 0.039 | 0.0533 | 0.611 | 0.056 | 0.007 | 0.0494 | 1 | 0 | 0 | 267757.7 | 82.28449
3 | AlSi9Cu3 Fe | 84.4233 | 9.82 | 0.966 | 3.17 | 0.522 | 0.283 | 0.039 | 0.0533 | 0.611 | 0.056 | 0.007 | 0.0494 | 1 | 0 | 0 | 3043559.25 | 54.23209
3 | AlSi9Cu3 Fe | 84.4233 | 9.82 | 0.966 | 3.17 | 0.522 | 0.283 | 0.039 | 0.0533 | 0.611 | 0.056 | 0.007 | 0.0494 | 1 | 0 | 0 | 183820.8 | 90.30502
3 | AlSi9Cu3 Fe | 84.4233 | 9.82 | 0.966 | 3.17 | 0.522 | 0.283 | 0.039 | 0.0533 | 0.611 | 0.056 | 0.007 | 0.0494 | 1 | 0 | 0 | 693.7542 | 181.5942
3 | AlSi9Cu3 Fe | 84.4233 | 9.82 | 0.966 | 3.17 | 0.522 | 0.283 | 0.039 | 0.0533 | 0.611 | 0.056 | 0.007 | 0.0494 | 1 | 0 | 0 | 536.4908 | 184.9052
3 | AlSi9Cu3 Fe | 84.4233 | 9.82 | 0.966 | 3.17 | 0.522 | 0.283 | 0.039 | 0.0533 | 0.611 | 0.056 | 0.007 | 0.0494 | 1 | 0 | 0 | 2458.155 | 164.8261
3 | AlSi9Cu3 Fe | 84.4233 | 9.82 | 0.966 | 3.17 | 0.522 | 0.283 | 0.039 | 0.0533 | 0.611 | 0.056 | 0.007 | 0.0494 | 1 | 0 | 0 | 6753328 | 48.70131
3 | AlSi9Cu3 Fe | 84.4233 | 9.82 | 0.966 | 3.17 | 0.522 | 0.283 | 0.039 | 0.0533 | 0.611 | 0.056 | 0.007 | 0.0494 | 1 | 0 | 0 | 424640.8125 | 73.29437
3 | AlSi9Cu3 Fe | 84.4233 | 9.82 | 0.966 | 3.17 | 0.522 | 0.283 | 0.039 | 0.0533 | 0.611 | 0.056 | 0.007 | 0.0494 | 1 | 0 | 0 | 6783.552 | 150.9274
3 | AlSi9Cu3 Fe | 84.4233 | 9.82 | 0.966 | 3.17 | 0.522 | 0.283 | 0.039 | 0.0533 | 0.611 | 0.056 | 0.007 | 0.0494 | 1 | 0 | 0 | 342642 | 77.04899
3 | AlSi9Cu3 Fe | 84.4233 | 9.82 | 0.966 | 3.17 | 0.522 | 0.283 | 0.039 | 0.0533 | 0.611 | 0.056 | 0.007 | 0.0494 | 1 | 0 | 0 | 57512.38 | 114.8876
3 | AlSi9Cu3 Fe | 84.4233 | 9.82 | 0.966 | 3.17 | 0.522 | 0.283 | 0.039 | 0.0533 | 0.611 | 0.056 | 0.007 | 0.0494 | 1 | 0 | 0 | 217.33 | 196.3483
3 | AlSi9Cu3 Fe | 84.4233 | 9.82 | 0.966 | 3.17 | 0.522 | 0.283 | 0.039 | 0.0533 | 0.611 | 0.056 | 0.007 | 0.0494 | 1 | 0 | 0 | 14838746 | 39.96327
3 | AlSi9Cu3 Fe | 84.4233 | 9.82 | 0.966 | 3.17 | 0.522 | 0.283 | 0.039 | 0.0533 | 0.611 | 0.056 | 0.007 | 0.0494 | 1 | 0 | 0 | 30220.18 | 127.965
3 | AlSi9Cu3 Fe | 84.4233 | 9.82 | 0.966 | 3.17 | 0.522 | 0.283 | 0.039 | 0.0533 | 0.611 | 0.056 | 0.007 | 0.0494 | 1 | 0 | 0 | 2102.508 | 167.0484
3 | AlSi9Cu3 Fe | 84.4233 | 9.82 | 0.966 | 3.17 | 0.522 | 0.283 | 0.039 | 0.0533 | 0.611 | 0.056 | 0.007 | 0.0494 | 1 | 0 | 0 | 9.002534 | 232.5927
3 | AlSi9Cu3 Fe | 84.4233 | 9.82 | 0.966 | 3.17 | 0.522 | 0.283 | 0.039 | 0.0533 | 0.611 | 0.056 | 0.007 | 0.0494 | 1 | 0 | 0 | 154.7957 | 199.4361
3 | AlSi9Cu3 Fe | 84.4233 | 9.82 | 0.966 | 3.17 | 0.522 | 0.283 | 0.039 | 0.0533 | 0.611 | 0.056 | 0.007 | 0.0494 | 1 | 0 | 0 | 929.7877 | 177.8225
3 | AlSi9Cu3 Fe | 84.4233 | 9.82 | 0.966 | 3.17 | 0.522 | 0.283 | 0.039 | 0.0533 | 0.611 | 0.056 | 0.007 | 0.0494 | 1 | 0 | 0 | 13808204 | 40.76223
3 | AlSi9Cu3 Fe | 84.4233 | 9.82 | 0.966 | 3.17 | 0.522 | 0.283 | 0.039 | 0.0533 | 0.611 | 0.056 | 0.007 | 0.0494 | 1 | 0 | 0 | 1813558.5 | 57.50346
3 | AlSi9Cu3 Fe | 84.4233 | 9.82 | 0.966 | 3.17 | 0.522 | 0.283 | 0.039 | 0.0533 | 0.611 | 0.056 | 0.007 | 0.0494 | 1 | 0 | 0 | 19682 | 136.7744
3 | AlSi9Cu3 Fe | 84.4233 | 9.82 | 0.966 | 3.17 | 0.522 | 0.283 | 0.039 | 0.0533 | 0.611 | 0.056 | 0.007 | 0.0494 | 1 | 0 | 0 | 138435 | 96.35177
3 | AlSi9Cu3 Fe | 84.4233 | 9.82 | 0.966 | 3.17 | 0.522 | 0.283 | 0.039 | 0.0533 | 0.611 | 0.056 | 0.007 | 0.0494 | 1 | 0 | 0 | 23608860 | 34.80863
3 | AlSi9Cu3 Fe | 84.4233 | 9.82 | 0.966 | 3.17 | 0.522 | 0.283 | 0.039 | 0.0533 | 0.611 | 0.056 | 0.007 | 0.0494 | 1 | 0 | 0 | 224064.4 | 86.08341
3 | AlSi9Cu3 Fe | 84.4233 | 9.82 | 0.966 | 3.17 | 0.522 | 0.283 | 0.039 | 0.0533 | 0.611 | 0.056 | 0.007 | 0.0494 | 1 | 0 | 0 | 1476.475 | 171.8661
3 | AlSi9Cu3 Fe | 84.4233 | 9.82 | 0.966 | 3.17 | 0.522 | 0.283 | 0.039 | 0.0533 | 0.611 | 0.056 | 0.007 | 0.0494 | 1 | 0 | 0 | 10750.89 | 145.4249
3 | AlSi9Cu3 Fe | 84.4233 | 9.82 | 0.966 | 3.17 | 0.522 | 0.283 | 0.039 | 0.0533 | 0.611 | 0.056 | 0.007 | 0.0494 | 1 | 0 | 0 | 36156792 | 30.07732
4 | AlSi7Mg0,3 | 92.31502 | 7.03 | 0.12 | 0.0031 | 0.0432 | 0.348 | 0.0009 | 0.0024 | 0.0082 | 0.00068 | 0.0005 | 0.128 | 0 | 1 | 0 | 14009 | 240.13125 | 0
4 | AlSi7Mg0,3 | 92.31502 | 7.03 | 0.12 | 0.0031 | 0.0432 | 0.348 | 0.0009 | 0.0024 | 0.0082 | 0.00068 | 0.0005 | 0.128 | 0 | 1 | 0 | 14823 | 145.50175 | 0
4 | AlSi7Mg0,3 | 92.31502 | 7.03 | 0.12 | 0.0031 | 0.0432 | 0.348 | 0.0009 | 0.0024 | 0.0082 | 0.00068 | 0.0005 | 0.128 | 0 | 1 | 0 | 27433 | 192.105 | 0
4 | AlSi7Mg0,3 | 92.31502 | 7.03 | 0.12 | 0.0031 | 0.0432 | 0.348 | 0.0009 | 0.0024 | 0.0082 | 0.00068 | 0.0005 | 0.128 | 0 | 1 | 0 | 66863 | 169.586025 | 0
4 | AlSi7Mg0,3 | 92.31502 | 7.03 | 0.12 | 0.0031 | 0.0432 | 0.348 | 0.0009 | 0.0024 | 0.0082 | 0.00068 | 0.0005 | 0.128 | 0 | 1 | 0 | 91377 | 156.88575 | 0
4 | AlSi7Mg0,3 | 92.31502 | 7.03 | 0.12 | 0.0031 | 0.0432 | 0.348 | 0.0009 | 0.0024 | 0.0082 | 0.00068 | 0.0005 | 0.128 | 0 | 1 | 0 | 230870 | 134.4735 | 0
4 | AlSi7Mg0,3 | 92.31502 | 7.03 | 0.12 | 0.0031 | 0.0432 | 0.348 | 0.0009 | 0.0024 | 0.0082 | 0.00068 | 0.0005 | 0.128 | 0 | 1 | 0 | 355297 | 98.8985 | 0
4 | AlSi7Mg0,3 | 92.31502 | 7.03 | 0.12 | 0.0031 | 0.0432 | 0.348 | 0.0009 | 0.0024 | 0.0082 | 0.00068 | 0.0005 | 0.128 | 0 | 1 | 0 | 372672 | 91.7835 | 0
4 | AlSi7Mg0,3 | 92.31502 | 7.03 | 0.12 | 0.0031 | 0.0432 | 0.348 | 0.0009 | 0.0024 | 0.0082 | 0.00068 | 0.0005 | 0.128 | 0 | 1 | 0 | 422572 | 115.263 | 0
4 | AlSi7Mg0,3 | 92.31502 | 7.03 | 0.12 | 0.0031 | 0.0432 | 0.348 | 0.0009 | 0.0024 | 0.0082 | 0.00068 | 0.0005 | 0.128 | 0 | 1 | 0 | 427476 | 106.725 | 0
4 | AlSi7Mg0,3 | 92.31502 | 7.03 | 0.12 | 0.0031 | 0.0432 | 0.348 | 0.0009 | 0.0024 | 0.0082 | 0.00068 | 0.0005 | 0.128 | 0 | 1 | 0 | 692127 | 91.7835 | 0
4 | AlSi7Mg0,3 | 92.31502 | 7.03 | 0.12 | 0.0031 | 0.0432 | 0.348 | 0.0009 | 0.0024 | 0.0082 | 0.00068 | 0.0005 | 0.128 | 0 | 1 | 0 | 719897 | 84.6685 | 0
4 | AlSi7Mg0,3 | 92.31502 | 7.03 | 0.12 | 0.0031 | 0.0432 | 0.348 | 0.0009 | 0.0024 | 0.0082 | 0.00068 | 0.0005 | 0.128 | 0 | 1 | 0 | 759372 | 84.6685 | 0
4 | AlSi7Mg0,3 | 92.31502 | 7.03 | 0.12 | 0.0031 | 0.0432 | 0.348 | 0.0009 | 0.0024 | 0.0082 | 0.00068 | 0.0005 | 0.128 | 0 | 1 | 0 | 1305941 | 84.6685 | 0
4 | AlSi7Mg0,3 | 92.31502 | 7.03 | 0.12 | 0.0031 | 0.0432 | 0.348 | 0.0009 | 0.0024 | 0.0082 | 0.00068 | 0.0005 | 0.128 | 0 | 1 | 0 | 1818832 | 78.62075 | 0
4 | AlSi7Mg0,3 | 92.31502 | 7.03 | 0.12 | 0.0031 | 0.0432 | 0.348 | 0.0009 | 0.0024 | 0.0082 | 0.00068 | 0.0005 | 0.128 | 0 | 1 | 0 | 1975940 | 78.62075 | 0
4 | AlSi7Mg0,3 | 92.31502 | 7.03 | 0.12 | 0.0031 | 0.0432 | 0.348 | 0.0009 | 0.0024 | 0.0082 | 0.00068 | 0.0005 | 0.128 | 0 | 1 | 0 | 2027306 | 72.573 | 0
4 | AlSi7Mg0,3 | 92.31502 | 7.03 | 0.12 | 0.0031 | 0.0432 | 0.348 | 0.0009 | 0.0024 | 0.0082 | 0.00068 | 0.0005 | 0.128 | 0 | 1 | 0 | 3126784 | 72.573 | 0
4 | AlSi7Mg0,3 | 92.31502 | 7.03 | 0.12 | 0.0031 | 0.0432 | 0.348 | 0.0009 | 0.0024 | 0.0082 | 0.00068 | 0.0005 | 0.128 | 0 | 1 | 0 | 3152047 | 124.5125 | 0
4 | AlSi7Mg0,3 | 92.31502 | 7.03 | 0.12 | 0.0031 | 0.0432 | 0.348 | 0.0009 | 0.0024 | 0.0082 | 0.00068 | 0.0005 | 0.128 | 0 | 1 | 0 | 10000000 | 78.62075 | 1
4 | AlSi7Mg0,3 | 92.31502 | 7.03 | 0.12 | 0.0031 | 0.0432 | 0.348 | 0.0009 | 0.0024 | 0.0082 | 0.00068 | 0.0005 | 0.128 | 0 | 1 | 0 | 10000001 | 78.62075 | 1
4 | AlSi7Mg0,3 | 92.31502 | 7.03 | 0.12 | 0.0031 | 0.0432 | 0.348 | 0.0009 | 0.0024 | 0.0082 | 0.00068 | 0.0005 | 0.128 | 0 | 1 | 0 | 18 | 311.48 |  | 69811 | 0.44594 | 0.56023 | 1.0062
4 | AlSi7Mg0,3 | 92.31502 | 7.03 | 0.12 | 0.0031 | 0.0432 | 0.348 | 0.0009 | 0.0024 | 0.0082 | 0.00068 | 0.0005 | 0.128 | 0 | 1 | 0 | 83 | 297.17 |  | 70855 | 0.41584 | 0.38507 | 0.80091
4 | AlSi7Mg0,3 | 92.31502 | 7.03 | 0.12 | 0.0031 | 0.0432 | 0.348 | 0.0009 | 0.0024 | 0.0082 | 0.00068 | 0.0005 | 0.128 | 0 | 1 | 0 | 174 | 296.4 |  | 71850 | 0.41475 | 0.28519 | 0.69994
4 | AlSi7Mg0,3 | 92.31502 | 7.03 | 0.12 | 0.0031 | 0.0432 | 0.348 | 0.0009 | 0.0024 | 0.0082 | 0.00068 | 0.0005 | 0.128 | 0 | 1 | 0 | 339 | 291.65 |  | 72443 | 0.4081 | 0.19046 | 0.59856
4 | AlSi7Mg0,3 | 92.31502 | 7.03 | 0.12 | 0.0031 | 0.0432 | 0.348 | 0.0009 | 0.0024 | 0.0082 | 0.00068 | 0.0005 | 0.128 | 0 | 1 | 0 | 412 | 273.81 |  | 72883 | 0.37548 | 0.08246 | 0.45794
4 | AlSi7Mg0,3 | 92.31502 | 7.03 | 0.12 | 0.0031 | 0.0432 | 0.348 | 0.0009 | 0.0024 | 0.0082 | 0.00068 | 0.0005 | 0.128 | 0 | 1 | 0 | 421 | 283.24 |  | 70177 | 0.39633 | 0.20178 | 0.59811
4 | AlSi7Mg0,3 | 92.31502 | 7.03 | 0.12 | 0.0031 | 0.0432 | 0.348 | 0.0009 | 0.0024 | 0.0082 | 0.00068 | 0.0005 | 0.128 | 0 | 1 | 0 | 474 | 300.43 |  | 69815 | 0.4204 | 0.28671 | 0.70711
4 | AlSi7Mg0,3 | 92.31502 | 7.03 | 0.12 | 0.0031 | 0.0432 | 0.348 | 0.0009 | 0.0024 | 0.0082 | 0.00068 | 0.0005 | 0.128 | 0 | 1 | 0 | 1279 | 285.93 |  | 71926 | 0.39733 | 0.10099 | 0.49831
4 | AlSi7Mg0,3 | 92.31502 | 7.03 | 0.12 | 0.0031 | 0.0432 | 0.348 | 0.0009 | 0.0024 | 0.0082 | 0.00068 | 0.0005 | 0.128 | 0 | 1 | 0 | 4546 | 264.8 |  | 72895 | 0.3706 | 0.02963 | 0.40023
4 | AlSi7Mg0,3 | 92.31502 | 7.03 | 0.12 | 0.0031 | 0.0432 | 0.348 | 0.0009 | 0.0024 | 0.0082 | 0.00068 | 0.0005 | 0.128 | 0 | 1 | 0 | 21202 | 215.88 |  | 73739 | 0.29261 | 0.00713 | 0.29975
4 | AlSi7Mg0,3 | 92.31502 | 7.03 | 0.12 | 0.0031 | 0.0432 | 0.348 | 0.0009 | 0.0024 | 0.0082 | 0.00068 | 0.0005 | 0.128 | 0 | 1 | 0 | 21814.46875 | 202.1228
4 | AlSi7Mg0,3 | 92.31502 | 7.03 | 0.12 | 0.0031 | 0.0432 | 0.348 | 0.0009 | 0.0024 | 0.0082 | 0.00068 | 0.0005 | 0.128 | 0 | 1 | 0 | 2973.308 | 248.3157
4 | AlSi7Mg0,3 | 92.31502 | 7.03 | 0.12 | 0.0031 | 0.0432 | 0.348 | 0.0009 | 0.0024 | 0.0082 | 0.00068 | 0.0005 | 0.128 | 0 | 1 | 0 | 282.2429 | 287.9271
4 | AlSi7Mg0,3 | 92.31502 | 7.03 | 0.12 | 0.0031 | 0.0432 | 0.348 | 0.0009 | 0.0024 | 0.0082 | 0.00068 | 0.0005 | 0.128 | 0 | 1 | 0 | 12966.75 | 219.0293
4 | AlSi7Mg0,3 | 92.31502 | 7.03 | 0.12 | 0.0031 | 0.0432 | 0.348 | 0.0009 | 0.0024 | 0.0082 | 0.00068 | 0.0005 | 0.128 | 0 | 1 | 0 | 50784.75 | 165.5217
4 | AlSi7Mg0,3 | 92.31502 | 7.03 | 0.12 | 0.0031 | 0.0432 | 0.348 | 0.0009 | 0.0024 | 0.0082 | 0.00068 | 0.0005 | 0.128 | 0 | 1 | 0 | 185.7525 | 294.8147
4 | AlSi7Mg0,3 | 92.31502 | 7.03 | 0.12 | 0.0031 | 0.0432 | 0.348 | 0.0009 | 0.0024 | 0.0082 | 0.00068 | 0.0005 | 0.128 | 0 | 1 | 0 | 707804.1875 | 97.03435
4 | AlSi7Mg0,3 | 92.31502 | 7.03 | 0.12 | 0.0031 | 0.0432 | 0.348 | 0.0009 | 0.0024 | 0.0082 | 0.00068 | 0.0005 | 0.128 | 0 | 1 | 0 | 2008188.5 | 80.25132
4 | AlSi7Mg0,3 | 92.31502 | 7.03 | 0.12 | 0.0031 | 0.0432 | 0.348 | 0.0009 | 0.0024 | 0.0082 | 0.00068 | 0.0005 | 0.128 | 0 | 1 | 0 | 399372.75 | 110.492
4 | AlSi7Mg0,3 | 92.31502 | 7.03 | 0.12 | 0.0031 | 0.0432 | 0.348 | 0.0009 | 0.0024 | 0.0082 | 0.00068 | 0.0005 | 0.128 | 0 | 1 | 0 | 13766.77 | 217.2303
4 | AlSi7Mg0,3 | 92.31502 | 7.03 | 0.12 | 0.0031 | 0.0432 | 0.348 | 0.0009 | 0.0024 | 0.0082 | 0.00068 | 0.0005 | 0.128 | 0 | 1 | 0 | 550.2083 | 277.1472
4 | AlSi7Mg0,3 | 92.31502 | 7.03 | 0.12 | 0.0031 | 0.0432 | 0.348 | 0.0009 | 0.0024 | 0.0082 | 0.00068 | 0.0005 | 0.128 | 0 | 1 | 0 | 288490.6 | 118.1403
4 | AlSi7Mg0,3 | 92.31502 | 7.03 | 0.12 | 0.0031 | 0.0432 | 0.348 | 0.0009 | 0.0024 | 0.0082 | 0.00068 | 0.0005 | 0.128 | 0 | 1 | 0 | 4074.037 | 243.0478
4 | AlSi7Mg0,3 | 92.31502 | 7.03 | 0.12 | 0.0031 | 0.0432 | 0.348 | 0.0009 | 0.0024 | 0.0082 | 0.00068 | 0.0005 | 0.128 | 0 | 1 | 0 | 76.29836 | 304.7362
4 | AlSi7Mg0,3 | 92.31502 | 7.03 | 0.12 | 0.0031 | 0.0432 | 0.348 | 0.0009 | 0.0024 | 0.0082 | 0.00068 | 0.0005 | 0.128 | 0 | 1 | 0 | 134883.6 | 136.0185
4 | AlSi7Mg0,3 | 92.31502 | 7.03 | 0.12 | 0.0031 | 0.0432 | 0.348 | 0.0009 | 0.0024 | 0.0082 | 0.00068 | 0.0005 | 0.128 | 0 | 1 | 0 | 1640.423 | 258.3776
4 | AlSi7Mg0,3 | 92.31502 | 7.03 | 0.12 | 0.0031 | 0.0432 | 0.348 | 0.0009 | 0.0024 | 0.0082 | 0.00068 | 0.0005 | 0.128 | 0 | 1 | 0 | 26886.36 | 193.0906
4 | AlSi7Mg0,3 | 92.31502 | 7.03 | 0.12 | 0.0031 | 0.0432 | 0.348 | 0.0009 | 0.0024 | 0.0082 | 0.00068 | 0.0005 | 0.128 | 0 | 1 | 0 | 16780.59 | 210.9866
4 | AlSi7Mg0,3 | 92.31502 | 7.03 | 0.12 | 0.0031 | 0.0432 | 0.348 | 0.0009 | 0.0024 | 0.0082 | 0.00068 | 0.0005 | 0.128 | 0 | 1 | 0 | 327.0295 | 285.612
4 | AlSi7Mg0,3 | 92.31502 | 7.03 | 0.12 | 0.0031 | 0.0432 | 0.348 | 0.0009 | 0.0024 | 0.0082 | 0.00068 | 0.0005 | 0.128 | 0 | 1 | 0 | 59974.09 | 159.4595
4 | AlSi7Mg0,3 | 92.31502 | 7.03 | 0.12 | 0.0031 | 0.0432 | 0.348 | 0.0009 | 0.0024 | 0.0082 | 0.00068 | 0.0005 | 0.128 | 0 | 1 | 0 | 1178981.5 | 87.48537
4 | AlSi7Mg0,3 | 92.31502 | 7.03 | 0.12 | 0.0031 | 0.0432 | 0.348 | 0.0009 | 0.0024 | 0.0082 | 0.00068 | 0.0005 | 0.128 | 0 | 1 | 0 | 224.6741 | 291.5205
4 | AlSi7Mg0,3 | 92.31502 | 7.03 | 0.12 | 0.0031 | 0.0432 | 0.348 | 0.0009 | 0.0024 | 0.0082 | 0.00068 | 0.0005 | 0.128 | 0 | 1 | 0 | 20863.65 | 204.0419
4 | AlSi7Mg0,3 | 92.31502 | 7.03 | 0.12 | 0.0031 | 0.0432 | 0.348 | 0.0009 | 0.0024 | 0.0082 | 0.00068 | 0.0005 | 0.128 | 0 | 1 | 0 | 47531.96 | 168.3911
4 | AlSi7Mg0,3 | 92.31502 | 7.03 | 0.12 | 0.0031 | 0.0432 | 0.348 | 0.0009 | 0.0024 | 0.0082 | 0.00068 | 0.0005 | 0.128 | 0 | 1 | 0 | 676.9482 | 273.7843
4 | AlSi7Mg0,3 | 92.31502 | 7.03 | 0.12 | 0.0031 | 0.0432 | 0.348 | 0.0009 | 0.0024 | 0.0082 | 0.00068 | 0.0005 | 0.128 | 0 | 1 | 0 | 363239.1 | 112.7222
4 | AlSi7Mg0,3 | 92.31502 | 7.03 | 0.12 | 0.0031 | 0.0432 | 0.348 | 0.0009 | 0.0024 | 0.0082 | 0.00068 | 0.0005 | 0.128 | 0 | 1 | 0 | 28272.46 | 190.9115
4 | AlSi7Mg0,3 | 92.31502 | 7.03 | 0.12 | 0.0031 | 0.0432 | 0.348 | 0.0009 | 0.0024 | 0.0082 | 0.00068 | 0.0005 | 0.128 | 0 | 1 | 0 | 32587.14 | 184.7546
4 | AlSi7Mg0,3 | 92.31502 | 7.03 | 0.12 | 0.0031 | 0.0432 | 0.348 | 0.0009 | 0.0024 | 0.0082 | 0.00068 | 0.0005 | 0.128 | 0 | 1 | 0 | 1239.716 | 263.33
4 | AlSi7Mg0,3 | 92.31502 | 7.03 | 0.12 | 0.0031 | 0.0432 | 0.348 | 0.0009 | 0.0024 | 0.0082 | 0.00068 | 0.0005 | 0.128 | 0 | 1 | 0 | 39824.7 | 176.0602
4 | AlSi7Mg0,3 | 92.31502 | 7.03 | 0.12 | 0.0031 | 0.0432 | 0.348 | 0.0009 | 0.0024 | 0.0082 | 0.00068 | 0.0005 | 0.128 | 0 | 1 | 0 | 8898.161 | 228.4723
4 | AlSi7Mg0,3 | 92.31502 | 7.03 | 0.12 | 0.0031 | 0.0432 | 0.348 | 0.0009 | 0.0024 | 0.0082 | 0.00068 | 0.0005 | 0.128 | 0 | 1 | 0 | 388.3168 | 282.8888
4 | AlSi7Mg0,3 | 92.31502 | 7.03 | 0.12 | 0.0031 | 0.0432 | 0.348 | 0.0009 | 0.0024 | 0.0082 | 0.00068 | 0.0005 | 0.128 | 0 | 1 | 0 | 121.5553 | 301.1453
4 | AlSi7Mg0,3 | 92.31502 | 7.03 | 0.12 | 0.0031 | 0.0432 | 0.348 | 0.0009 | 0.0024 | 0.0082 | 0.00068 | 0.0005 | 0.128 | 0 | 1 | 0 | 37045.47 | 179.1961
4 | AlSi7Mg0,3 | 92.31502 | 7.03 | 0.12 | 0.0031 | 0.0432 | 0.348 | 0.0009 | 0.0024 | 0.0082 | 0.00068 | 0.0005 | 0.128 | 0 | 1 | 0 | 63591.22 | 157.4577
4 | AlSi7Mg0,3 | 92.31502 | 7.03 | 0.12 | 0.0031 | 0.0432 | 0.348 | 0.0009 | 0.0024 | 0.0082 | 0.00068 | 0.0005 | 0.128 | 0 | 1 | 0 | 5860.56 | 236.9662
4 | AlSi7Mg0,3 | 92.31502 | 7.03 | 0.12 | 0.0031 | 0.0432 | 0.348 | 0.0009 | 0.0024 | 0.0082 | 0.00068 | 0.0005 | 0.128 | 0 | 1 | 0 | 88047.67 | 146.3238
4 | AlSi7Mg0,3 | 92.31502 | 7.03 | 0.12 | 0.0031 | 0.0432 | 0.348 | 0.0009 | 0.0024 | 0.0082 | 0.00068 | 0.0005 | 0.128 | 0 | 1 | 0 | 4588.041 | 241.0605
4 | AlSi7Mg0,3 | 92.31502 | 7.03 | 0.12 | 0.0031 | 0.0432 | 0.348 | 0.0009 | 0.0024 | 0.0082 | 0.00068 | 0.0005 | 0.128 | 0 | 1 | 0 | 41036.48 | 174.7609
4 | AlSi7Mg0,3 | 92.31502 | 7.03 | 0.12 | 0.0031 | 0.0432 | 0.348 | 0.0009 | 0.0024 | 0.0082 | 0.00068 | 0.0005 | 0.128 | 0 | 1 | 0 | 429.9445 | 281.2109
4 | AlSi7Mg0,3 | 92.31502 | 7.03 | 0.12 | 0.0031 | 0.0432 | 0.348 | 0.0009 | 0.0024 | 0.0082 | 0.00068 | 0.0005 | 0.128 | 0 | 1 | 0 | 22632.05 | 200.5384
4 | AlSi7Mg0,3 | 92.31502 | 7.03 | 0.12 | 0.0031 | 0.0432 | 0.348 | 0.0009 | 0.0024 | 0.0082 | 0.00068 | 0.0005 | 0.128 | 0 | 1 | 0 | 114523 | 139.8667
4 | AlSi7Mg0,3 | 92.31502 | 7.03 | 0.12 | 0.0031 | 0.0432 | 0.348 | 0.0009 | 0.0024 | 0.0082 | 0.00068 | 0.0005 | 0.128 | 0 | 1 | 0 | 49694.1 | 166.4628
4 | AlSi7Mg0,3 | 92.31502 | 7.03 | 0.12 | 0.0031 | 0.0432 | 0.348 | 0.0009 | 0.0024 | 0.0082 | 0.00068 | 0.0005 | 0.128 | 0 | 1 | 0 | 1106.422 | 265.3414
4 | AlSi7Mg0,3 | 92.31502 | 7.03 | 0.12 | 0.0031 | 0.0432 | 0.348 | 0.0009 | 0.0024 | 0.0082 | 0.00068 | 0.0005 | 0.128 | 0 | 1 | 0 | 2363.607 | 252.154
4 | AlSi7Mg0,3 | 92.31502 | 7.03 | 0.12 | 0.0031 | 0.0432 | 0.348 | 0.0009 | 0.0024 | 0.0082 | 0.00068 | 0.0005 | 0.128 | 0 | 1 | 0 | 997160.3125 | 89.76292
4 | AlSi7Mg0,3 | 92.31502 | 7.03 | 0.12 | 0.0031 | 0.0432 | 0.348 | 0.0009 | 0.0024 | 0.0082 | 0.00068 | 0.0005 | 0.128 | 0 | 1 | 0 | 90.88795 | 303.3871
4 | AlSi7Mg0,3 | 92.31502 | 7.03 | 0.12 | 0.0031 | 0.0432 | 0.348 | 0.0009 | 0.0024 | 0.0082 | 0.00068 | 0.0005 | 0.128 | 0 | 1 | 0 | 2545098 | 76.6623
4 | AlSi7Mg0,3 | 92.31502 | 7.03 | 0.12 | 0.0031 | 0.0432 | 0.348 | 0.0009 | 0.0024 | 0.0082 | 0.00068 | 0.0005 | 0.128 | 0 | 1 | 0 | 155.3999 | 297.9041
4 | AlSi7Mg0,3 | 92.31502 | 7.03 | 0.12 | 0.0031 | 0.0432 | 0.348 | 0.0009 | 0.0024 | 0.0082 | 0.00068 | 0.0005 | 0.128 | 0 | 1 | 0 | 31003.33 | 186.9145
4 | AlSi7Mg0,3 | 92.31502 | 7.03 | 0.12 | 0.0031 | 0.0432 | 0.348 | 0.0009 | 0.0024 | 0.0082 | 0.00068 | 0.0005 | 0.128 | 0 | 1 | 0 | 24952.15625 | 196.327
4 | AlSi7Mg0,3 | 92.31502 | 7.03 | 0.12 | 0.0031 | 0.0432 | 0.348 | 0.0009 | 0.0024 | 0.0082 | 0.00068 | 0.0005 | 0.128 | 0 | 1 | 0 | 1391.165 | 261.2919
4 | AlSi7Mg0,3 | 92.31502 | 7.03 | 0.12 | 0.0031 | 0.0432 | 0.348 | 0.0009 | 0.0024 | 0.0082 | 0.00068 | 0.0005 | 0.128 | 0 | 1 | 0 | 171142.1 | 130.4197
4 | AlSi7Mg0,3 | 92.31502 | 7.03 | 0.12 | 0.0031 | 0.0432 | 0.348 | 0.0009 | 0.0024 | 0.0082 | 0.00068 | 0.0005 | 0.128 | 0 | 1 | 0 | 9873.78 | 226.2742
4 | AlSi7Mg0,3 | 92.31502 | 7.03 | 0.12 | 0.0031 | 0.0432 | 0.348 | 0.0009 | 0.0024 | 0.0082 | 0.00068 | 0.0005 | 0.128 | 0 | 1 | 0 | 499.5861 | 278.7374
4 | AlSi7Mg0,3 | 92.31502 | 7.03 | 0.12 | 0.0031 | 0.0432 | 0.348 | 0.0009 | 0.0024 | 0.0082 | 0.00068 | 0.0005 | 0.128 | 0 | 1 | 0 | 578809.375 | 101.7657
4 | AlSi7Mg0,3 | 92.31502 | 7.03 | 0.12 | 0.0031 | 0.0432 | 0.348 | 0.0009 | 0.0024 | 0.0082 | 0.00068 | 0.0005 | 0.128 | 0 | 1 | 0 | 16029.04 | 212.4317
4 | AlSi7Mg0,3 | 92.31502 | 7.03 | 0.12 | 0.0031 | 0.0432 | 0.348 | 0.0009 | 0.0024 | 0.0082 | 0.00068 | 0.0005 | 0.128 | 0 | 1 | 0 | 51.7333 | 307.7322
4 | AlSi7Mg0,3 | 92.31502 | 7.03 | 0.12 | 0.0031 | 0.0432 | 0.348 | 0.0009 | 0.0024 | 0.0082 | 0.00068 | 0.0005 | 0.128 | 0 | 1 | 0 | 326326.125 | 115.2423
4 | AlSi7Mg0,3 | 92.31502 | 7.03 | 0.12 | 0.0031 | 0.0432 | 0.348 | 0.0009 | 0.0024 | 0.0082 | 0.00068 | 0.0005 | 0.128 | 0 | 1 | 0 | 195853.625 | 127.248
4 | AlSi7Mg0,3 | 92.31502 | 7.03 | 0.12 | 0.0031 | 0.0432 | 0.348 | 0.0009 | 0.0024 | 0.0082 | 0.00068 | 0.0005 | 0.128 | 0 | 1 | 0 | 56069.21 | 161.7608
4 | AlSi7Mg0,3 | 92.31502 | 7.03 | 0.12 | 0.0031 | 0.0432 | 0.348 | 0.0009 | 0.0024 | 0.0082 | 0.00068 | 0.0005 | 0.128 | 0 | 1 | 0 | 11615.19 | 221.9589
4 | AlSi7Mg0,3 | 92.31502 | 7.03 | 0.12 | 0.0031 | 0.0432 | 0.348 | 0.0009 | 0.0024 | 0.0082 | 0.00068 | 0.0005 | 0.128 | 0 | 1 | 0 | 68652.15625 | 154.8401
4 | AlSi7Mg0,3 | 92.31502 | 7.03 | 0.12 | 0.0031 | 0.0432 | 0.348 | 0.0009 | 0.0024 | 0.0082 | 0.00068 | 0.0005 | 0.128 | 0 | 1 | 0 | 10901.47 | 223.6458
4 | AlSi7Mg0,3 | 92.31502 | 7.03 | 0.12 | 0.0031 | 0.0432 | 0.348 | 0.0009 | 0.0024 | 0.0082 | 0.00068 | 0.0005 | 0.128 | 0 | 1 | 0 | 465426.875 | 106.8927
4 | AlSi7Mg0,3 | 92.31502 | 7.03 | 0.12 | 0.0031 | 0.0432 | 0.348 | 0.0009 | 0.0024 | 0.0082 | 0.00068 | 0.0005 | 0.128 | 0 | 1 | 0 | 201.1702 | 293.434
4 | AlSi7Mg0,3 | 92.31502 | 7.03 | 0.12 | 0.0031 | 0.0432 | 0.348 | 0.0009 | 0.0024 | 0.0082 | 0.00068 | 0.0005 | 0.128 | 0 | 1 | 0 | 251069.6 | 121.4075
4 | AlSi7Mg0,3 | 92.31502 | 7.03 | 0.12 | 0.0031 | 0.0432 | 0.348 | 0.0009 | 0.0024 | 0.0082 | 0.00068 | 0.0005 | 0.128 | 0 | 1 | 0 | 83116.32 | 148.2971
4 | AlSi7Mg0,3 | 92.31502 | 7.03 | 0.12 | 0.0031 | 0.0432 | 0.348 | 0.0009 | 0.0024 | 0.0082 | 0.00068 | 0.0005 | 0.128 | 0 | 1 | 0 | 812.9168 | 270.7922
4 | AlSi7Mg0,3 | 92.31502 | 7.03 | 0.12 | 0.0031 | 0.0432 | 0.348 | 0.0009 | 0.0024 | 0.0082 | 0.00068 | 0.0005 | 0.128 | 0 | 1 | 0 | 72962.4 | 152.758
4 | AlSi7Mg0,3 | 92.31502 | 7.03 | 0.12 | 0.0031 | 0.0432 | 0.348 | 0.0009 | 0.0024 | 0.0082 | 0.00068 | 0.0005 | 0.128 | 0 | 1 | 0 | 820426.375 | 93.56197
4 | AlSi7Mg0,3 | 92.31502 | 7.03 | 0.12 | 0.0031 | 0.0432 | 0.348 | 0.0009 | 0.0024 | 0.0082 | 0.00068 | 0.0005 | 0.128 | 0 | 1 | 0 | 35132.7 | 181.4942
4 | AlSi7Mg0,3 | 92.31502 | 7.03 | 0.12 | 0.0031 | 0.0432 | 0.348 | 0.0009 | 0.0024 | 0.0082 | 0.00068 | 0.0005 | 0.128 | 0 | 1 | 0 | 316968.5 | 115.9265
4 | AlSi7Mg0,3 | 92.31502 | 7.03 | 0.12 | 0.0031 | 0.0432 | 0.348 | 0.0009 | 0.0024 | 0.0082 | 0.00068 | 0.0005 | 0.128 | 0 | 1 | 0 | 146163.5 | 134.1299
4 | AlSi7Mg0,3 | 92.31502 | 7.03 | 0.12 | 0.0031 | 0.0432 | 0.348 | 0.0009 | 0.0024 | 0.0082 | 0.00068 | 0.0005 | 0.128 | 0 | 1 | 0 | 595361.5 | 101.1026
4 | AlSi7Mg0,3 | 92.31502 | 7.03 | 0.12 | 0.0031 | 0.0432 | 0.348 | 0.0009 | 0.0024 | 0.0082 | 0.00068 | 0.0005 | 0.128 | 0 | 1 | 0 | 97824.48 | 143.5729
4 | AlSi7Mg0,3 | 92.31502 | 7.03 | 0.12 | 0.0031 | 0.0432 | 0.348 | 0.0009 | 0.0024 | 0.0082 | 0.00068 | 0.0005 | 0.128 | 0 | 1 | 0 | 2524.603 | 251.0518
4 | AlSi7Mg0,3 | 92.31502 | 7.03 | 0.12 | 0.0031 | 0.0432 | 0.348 | 0.0009 | 0.0024 | 0.0082 | 0.00068 | 0.0005 | 0.128 | 0 | 1 | 0 | 1999.74 | 254.95
4 | AlSi7Mg0,3 | 92.31502 | 7.03 | 0.12 | 0.0031 | 0.0432 | 0.348 | 0.0009 | 0.0024 | 0.0082 | 0.00068 | 0.0005 | 0.128 | 0 | 1 | 0 | 7770.126 | 231.3099
4 | AlSi7Mg0,3 | 92.31502 | 7.03 | 0.12 | 0.0031 | 0.0432 | 0.348 | 0.0009 | 0.0024 | 0.0082 | 0.00068 | 0.0005 | 0.128 | 0 | 1 | 0 | 785303.6875 | 94.59091
4 | AlSi7Mg0,3 | 92.31502 | 7.03 | 0.12 | 0.0031 | 0.0432 | 0.348 | 0.0009 | 0.0024 | 0.0082 | 0.00068 | 0.0005 | 0.128 | 0 | 1 | 0 | 229250.6 | 123.5454
4 | AlSi7Mg0,3 | 92.31502 | 7.03 | 0.12 | 0.0031 | 0.0432 | 0.348 | 0.0009 | 0.0024 | 0.0082 | 0.00068 | 0.0005 | 0.128 | 0 | 1 | 0 | 14800.7 | 214.9463
4 | AlSi7Mg0,3 | 92.31502 | 7.03 | 0.12 | 0.0031 | 0.0432 | 0.348 | 0.0009 | 0.0024 | 0.0082 | 0.00068 | 0.0005 | 0.128 | 0 | 1 | 0 | 189965.4375 | 127.9659
4 | AlSi7Mg0,3 | 92.31502 | 7.03 | 0.12 | 0.0031 | 0.0432 | 0.348 | 0.0009 | 0.0024 | 0.0082 | 0.00068 | 0.0005 | 0.128 | 0 | 1 | 0 | 43218.55 | 172.515
4 | AlSi7Mg0,3 | 92.31502 | 7.03 | 0.12 | 0.0031 | 0.0432 | 0.348 | 0.0009 | 0.0024 | 0.0082 | 0.00068 | 0.0005 | 0.128 | 0 | 1 | 0 | 929.4958 | 268.4225
4 | AlSi7Mg0,3 | 92.31502 | 7.03 | 0.12 | 0.0031 | 0.0432 | 0.348 | 0.0009 | 0.0024 | 0.0082 | 0.00068 | 0.0005 | 0.128 | 0 | 1 | 0 | 1490224.25 | 84.30322
4 | AlSi7Mg0,3 | 92.31502 | 7.03 | 0.12 | 0.0031 | 0.0432 | 0.348 | 0.0009 | 0.0024 | 0.0082 | 0.00068 | 0.0005 | 0.128 | 0 | 1 | 0 | 30298.29 | 187.9117
4 | AlSi7Mg0,3 | 92.31502 | 7.03 | 0.12 | 0.0031 | 0.0432 | 0.348 | 0.0009 | 0.0024 | 0.0082 | 0.00068 | 0.0005 | 0.128 | 0 | 1 | 0 | 6857.178 | 233.9263
4 | AlSi7Mg0,3 | 92.31502 | 7.03 | 0.12 | 0.0031 | 0.0432 | 0.348 | 0.0009 | 0.0024 | 0.0082 | 0.00068 | 0.0005 | 0.128 | 0 | 1 | 0 | 33.49744 | 311.0947
4 | AlSi7Mg0,3 | 92.31502 | 7.03 | 0.12 | 0.0031 | 0.0432 | 0.348 | 0.0009 | 0.0024 | 0.0082 | 0.00068 | 0.0005 | 0.128 | 0 | 1 | 0 | 756.7626 | 272.0578
4 | AlSi7Mg0,3 | 92.31502 | 7.03 | 0.12 | 0.0031 | 0.0432 | 0.348 | 0.0009 | 0.0024 | 0.0082 | 0.00068 | 0.0005 | 0.128 | 0 | 1 | 0 | 3292.286 | 246.6112
4 | AlSi7Mg0,3 | 92.31502 | 7.03 | 0.12 | 0.0031 | 0.0432 | 0.348 | 0.0009 | 0.0024 | 0.0082 | 0.00068 | 0.0005 | 0.128 | 0 | 1 | 0 | 1390513.25 | 85.24386
4 | AlSi7Mg0,3 | 92.31502 | 7.03 | 0.12 | 0.0031 | 0.0432 | 0.348 | 0.0009 | 0.0024 | 0.0082 | 0.00068 | 0.0005 | 0.128 | 0 | 1 | 0 | 505420.5 | 104.9541
4 | AlSi7Mg0,3 | 92.31502 | 7.03 | 0.12 | 0.0031 | 0.0432 | 0.348 | 0.0009 | 0.0024 | 0.0082 | 0.00068 | 0.0005 | 0.128 | 0 | 1 | 0 | 23848.76 | 198.2834
4 | AlSi7Mg0,3 | 92.31502 | 7.03 | 0.12 | 0.0031 | 0.0432 | 0.348 | 0.0009 | 0.0024 | 0.0082 | 0.00068 | 0.0005 | 0.128 | 0 | 1 | 0 | 77500.95 | 150.692
4 | AlSi7Mg0,3 | 92.31502 | 7.03 | 0.12 | 0.0031 | 0.0432 | 0.348 | 0.0009 | 0.0024 | 0.0082 | 0.00068 | 0.0005 | 0.128 | 0 | 1 | 0 | 2329659.25 | 78.23442
4 | AlSi7Mg0,3 | 92.31502 | 7.03 | 0.12 | 0.0031 | 0.0432 | 0.348 | 0.0009 | 0.0024 | 0.0082 | 0.00068 | 0.0005 | 0.128 | 0 | 1 | 0 | 120847.8 | 138.6026
4 | AlSi7Mg0,3 | 92.31502 | 7.03 | 0.12 | 0.0031 | 0.0432 | 0.348 | 0.0009 | 0.0024 | 0.0082 | 0.00068 | 0.0005 | 0.128 | 0 | 1 | 0 | 5007.124 | 239.5985
4 | AlSi7Mg0,3 | 92.31502 | 7.03 | 0.12 | 0.0031 | 0.0432 | 0.348 | 0.0009 | 0.0024 | 0.0082 | 0.00068 | 0.0005 | 0.128 | 0 | 1 | 0 | 18175.55 | 208.4681
4 | AlSi7Mg0,3 | 92.31502 | 7.03 | 0.12 | 0.0031 | 0.0432 | 0.348 | 0.0009 | 0.0024 | 0.0082 | 0.00068 | 0.0005 | 0.128 | 0 | 1 | 0 | 3147974 | 72.66403
5 | AlSi8Cu3 Fe | 87.0651 | 8.71 | 0.278 | 2.64 | 0.342 | 0.266 | 0.0072 | 0.0035 | 0.619 | 0.0033 | 0.0005 | 0.0654 | 0 | 1 | 0 | 357206 | 130 | 0
5 | AlSi8Cu3 Fe | 87.0651 | 8.71 | 0.278 | 2.64 | 0.342 | 0.266 | 0.0072 | 0.0035 | 0.619 | 0.0033 | 0.0005 | 0.0654 | 0 | 1 | 0 | 234736 | 130 | 0
5 | AlSi8Cu3 Fe | 87.0651 | 8.71 | 0.278 | 2.64 | 0.342 | 0.266 | 0.0072 | 0.0035 | 0.619 | 0.0033 | 0.0005 | 0.0654 | 0 | 1 | 0 | 267329 | 150 | 0
5 | AlSi8Cu3 Fe | 87.0651 | 8.71 | 0.278 | 2.64 | 0.342 | 0.266 | 0.0072 | 0.0035 | 0.619 | 0.0033 | 0.0005 | 0.0654 | 0 | 1 | 0 | 189588 | 150 | 0
5 | AlSi8Cu3 Fe | 87.0651 | 8.71 | 0.278 | 2.64 | 0.342 | 0.266 | 0.0072 | 0.0035 | 0.619 | 0.0033 | 0.0005 | 0.0654 | 0 | 1 | 0 | 10000000 | 100 | 1
5 | AlSi8Cu3 Fe | 87.0651 | 8.71 | 0.278 | 2.64 | 0.342 | 0.266 | 0.0072 | 0.0035 | 0.619 | 0.0033 | 0.0005 | 0.0654 | 0 | 1 | 0 | 106491 | 180 | 0
5 | AlSi8Cu3 Fe | 87.0651 | 8.71 | 0.278 | 2.64 | 0.342 | 0.266 | 0.0072 | 0.0035 | 0.619 | 0.0033 | 0.0005 | 0.0654 | 0 | 1 | 0 | 124329 | 180 | 0
5 | AlSi8Cu3 Fe | 87.0651 | 8.71 | 0.278 | 2.64 | 0.342 | 0.266 | 0.0072 | 0.0035 | 0.619 | 0.0033 | 0.0005 | 0.0654 | 0 | 1 | 0 | 10000000 | 110 | 1
5 | AlSi8Cu3 Fe | 87.0651 | 8.71 | 0.278 | 2.64 | 0.342 | 0.266 | 0.0072 | 0.0035 | 0.619 | 0.0033 | 0.0005 | 0.0654 | 0 | 1 | 0 | 45898 | 210 | 0
5 | AlSi8Cu3 Fe | 87.0651 | 8.71 | 0.278 | 2.64 | 0.342 | 0.266 | 0.0072 | 0.0035 | 0.619 | 0.0033 | 0.0005 | 0.0654 | 0 | 1 | 0 | 107678 | 180 | 0
5 | AlSi8Cu3 Fe | 87.0651 | 8.71 | 0.278 | 2.64 | 0.342 | 0.266 | 0.0072 | 0.0035 | 0.619 | 0.0033 | 0.0005 | 0.0654 | 0 | 1 | 0 | 1486707 | 130 | 0
5 | AlSi8Cu3 Fe | 87.0651 | 8.71 | 0.278 | 2.64 | 0.342 | 0.266 | 0.0072 | 0.0035 | 0.619 | 0.0033 | 0.0005 | 0.0654 | 0 | 1 | 0 | 198198 | 150 | 0
5 | AlSi8Cu3 Fe | 87.0651 | 8.71 | 0.278 | 2.64 | 0.342 | 0.266 | 0.0072 | 0.0035 | 0.619 | 0.0033 | 0.0005 | 0.0654 | 0 | 1 | 0 | 26686 | 210 | 0
5 | AlSi8Cu3 Fe | 87.0651 | 8.71 | 0.278 | 2.64 | 0.342 | 0.266 | 0.0072 | 0.0035 | 0.619 | 0.0033 | 0.0005 | 0.0654 | 0 | 1 | 0 | 18353 | 210 | 0
5 | AlSi8Cu3 Fe | 87.0651 | 8.71 | 0.278 | 2.64 | 0.342 | 0.266 | 0.0072 | 0.0035 | 0.619 | 0.0033 | 0.0005 | 0.0654 | 0 | 1 | 0 | 472963 | 120 | 0
5 | AlSi8Cu3 Fe | 87.0651 | 8.71 | 0.278 | 2.64 | 0.342 | 0.266 | 0.0072 | 0.0035 | 0.619 | 0.0033 | 0.0005 | 0.0654 | 0 | 1 | 0 | 104273 | 180 | 0
5 | AlSi8Cu3 Fe | 87.0651 | 8.71 | 0.278 | 2.64 | 0.342 | 0.266 | 0.0072 | 0.0035 | 0.619 | 0.0033 | 0.0005 | 0.0654 | 0 | 1 | 0 | 441771 | 110 | 0
5 | AlSi8Cu3 Fe | 87.0651 | 8.71 | 0.278 | 2.64 | 0.342 | 0.266 | 0.0072 | 0.0035 | 0.619 | 0.0033 | 0.0005 | 0.0654 | 0 | 1 | 0 | 236 | 313.01754 |  |  | 0.40807 | 0.19111 | 0.6
5 | AlSi8Cu3 Fe | 87.0651 | 8.71 | 0.278 | 2.64 | 0.342 | 0.266 | 0.0072 | 0.0035 | 0.619 | 0.0033 | 0.0005 | 0.0654 | 0 | 1 | 0 | 66 | 332.63742 |  |  | 0.43365 | 0.36683 | 0.8
5 | AlSi8Cu3 Fe | 87.0651 | 8.71 | 0.278 | 2.64 | 0.342 | 0.266 | 0.0072 | 0.0035 | 0.619 | 0.0033 | 0.0005 | 0.0654 | 0 | 1 | 0 | 1259 | 272.81275 |  |  | 0.35566 | 0.0441 | 0.4
5 | AlSi8Cu3 Fe | 87.0651 | 8.71 | 0.278 | 2.64 | 0.342 | 0.266 | 0.0072 | 0.0035 | 0.619 | 0.0033 | 0.0005 | 0.0654 | 0 | 1 | 0 | 113696 | 154.08596 |  |  | 0.19919 | 0 | 0.2
5 | AlSi8Cu3 Fe | 87.0651 | 8.71 | 0.278 | 2.64 | 0.342 | 0.266 | 0.0072 | 0.0035 | 0.619 | 0.0033 | 0.0005 | 0.0654 | 0 | 1 | 0 | 12708 | 230.15924 |  |  | 0.30481 | 0 | 0.3
5 | AlSi8Cu3 Fe | 87.0651 | 8.71 | 0.278 | 2.64 | 0.342 | 0.266 | 0.0072 | 0.0035 | 0.619 | 0.0033 | 0.0005 | 0.0654 | 0 | 1 | 0 | 20 | 348.77267 |  |  | 0.45468 | 0.54603 | 1
5 | AlSi8Cu3 Fe | 87.0651 | 8.71 | 0.278 | 2.64 | 0.342 | 0.266 | 0.0072 | 0.0035 | 0.619 | 0.0033 | 0.0005 | 0.0654 | 0 | 1 | 0 | 6 | 384.97436 |  |  | 0.50188 | 1.49848 | 2
5 | AlSi8Cu3 Fe | 87.0651 | 8.71 | 0.278 | 2.64 | 0.342 | 0.266 | 0.0072 | 0.0035 | 0.619 | 0.0033 | 0.0005 | 0.0654 | 0 | 1 | 0 | 418850 | 117.25446 |  |  | 0.15111 | 0 | 0.15
5 | AlSi8Cu3 Fe | 87.0651 | 8.71 | 0.278 | 2.64 | 0.342 | 0.266 | 0.0072 | 0.0035 | 0.619 | 0.0033 | 0.0005 | 0.0654 | 0 | 1 | 0 | 10000000 | 94.12929 |  |  | 0.12 | 0 | 0.12
5 | AlSi8Cu3 Fe | 87.0651 | 8.71 | 0.278 | 2.64 | 0.342 | 0.266 | 0.0072 | 0.0035 | 0.619 | 0.0033 | 0.0005 | 0.0654 | 0 | 1 | 0 | 272852 | 115.86743 |  |  | 0.14946 | 0 | 0.15
5 | AlSi8Cu3 Fe | 87.0651 | 8.71 | 0.278 | 2.64 | 0.342 | 0.266 | 0.0072 | 0.0035 | 0.619 | 0.0033 | 0.0005 | 0.0654 | 0 | 1 | 0 | 374 | 312.56345 |  |  | 0.40748 | 0.19209 | 0.6
5 | AlSi8Cu3 Fe | 87.0651 | 8.71 | 0.278 | 2.64 | 0.342 | 0.266 | 0.0072 | 0.0035 | 0.619 | 0.0033 | 0.0005 | 0.0654 | 0 | 1 | 0 | 44 | 348.08448 |  |  | 0.45379 | 0.5462 | 1
5 | AlSi8Cu3 Fe | 87.0651 | 8.71 | 0.278 | 2.64 | 0.342 | 0.266 | 0.0072 | 0.0035 | 0.619 | 0.0033 | 0.0005 | 0.0654 | 0 | 1 | 0 | 3271 | 276.67033 |  |  | 0.36069 | 0.03921 | 0.4
5 | AlSi8Cu3 Fe | 87.0651 | 8.71 | 0.278 | 2.64 | 0.342 | 0.266 | 0.0072 | 0.0035 | 0.619 | 0.0033 | 0.0005 | 0.0654 | 0 | 1 | 0 | 73023 | 153.24002 |  |  | 0.1997 | 0 | 0.2
5 | AlSi8Cu3 Fe | 87.0651 | 8.71 | 0.278 | 2.64 | 0.342 | 0.266 | 0.0072 | 0.0035 | 0.619 | 0.0033 | 0.0005 | 0.0654 | 0 | 1 | 0 | 4 | 384.77014 |  |  | 0.50161 | 1.49853 | 2
5 | AlSi8Cu3 Fe | 87.0651 | 8.71 | 0.278 | 2.64 | 0.342 | 0.266 | 0.0072 | 0.0035 | 0.619 | 0.0033 | 0.0005 | 0.0654 | 0 | 1 | 0 | 4892.683 | 251.8431
5 | AlSi8Cu3 Fe | 87.0651 | 8.71 | 0.278 | 2.64 | 0.342 | 0.266 | 0.0072 | 0.0035 | 0.619 | 0.0033 | 0.0005 | 0.0654 | 0 | 1 | 0 | 502.4471 | 308.0782
5 | AlSi8Cu3 Fe | 87.0651 | 8.71 | 0.278 | 2.64 | 0.342 | 0.266 | 0.0072 | 0.0035 | 0.619 | 0.0033 | 0.0005 | 0.0654 | 0 | 1 | 0 | 17.2804 | 356.3011
5 | AlSi8Cu3 Fe | 87.0651 | 8.71 | 0.278 | 2.64 | 0.342 | 0.266 | 0.0072 | 0.0035 | 0.619 | 0.0033 | 0.0005 | 0.0654 | 0 | 1 | 0 | 2397.962 | 272.425
5 | AlSi8Cu3 Fe | 87.0651 | 8.71 | 0.278 | 2.64 | 0.342 | 0.266 | 0.0072 | 0.0035 | 0.619 | 0.0033 | 0.0005 | 0.0654 | 0 | 1 | 0 | 30132.8125 | 207.285
5 | AlSi8Cu3 Fe | 87.0651 | 8.71 | 0.278 | 2.64 | 0.342 | 0.266 | 0.0072 | 0.0035 | 0.619 | 0.0033 | 0.0005 | 0.0654 | 0 | 1 | 0 | 10.77311 | 364.6861
5 | AlSi8Cu3 Fe | 87.0651 | 8.71 | 0.278 | 2.64 | 0.342 | 0.266 | 0.0072 | 0.0035 | 0.619 | 0.0033 | 0.0005 | 0.0654 | 0 | 1 | 0 | 715755.125 | 123.9085
5 | AlSi8Cu3 Fe | 87.0651 | 8.71 | 0.278 | 2.64 | 0.342 | 0.266 | 0.0072 | 0.0035 | 0.619 | 0.0033 | 0.0005 | 0.0654 | 0 | 1 | 0 | 3184898.75 | 103.4769
5 | AlSi8Cu3 Fe | 87.0651 | 8.71 | 0.278 | 2.64 | 0.342 | 0.266 | 0.0072 | 0.0035 | 0.619 | 0.0033 | 0.0005 | 0.0654 | 0 | 1 | 0 | 242358.125 | 140.2919
5 | AlSi8Cu3 Fe | 87.0651 | 8.71 | 0.278 | 2.64 | 0.342 | 0.266 | 0.0072 | 0.0035 | 0.619 | 0.0033 | 0.0005 | 0.0654 | 0 | 1 | 0 | 2581.632 | 270.2349
5 | AlSi8Cu3 Fe | 87.0651 | 8.71 | 0.278 | 2.64 | 0.342 | 0.266 | 0.0072 | 0.0035 | 0.619 | 0.0033 | 0.0005 | 0.0654 | 0 | 1 | 0 | 38.72474 | 343.1776
5 | AlSi8Cu3 Fe | 87.0651 | 8.71 | 0.278 | 2.64 | 0.342 | 0.266 | 0.0072 | 0.0035 | 0.619 | 0.0033 | 0.0005 | 0.0654 | 0 | 1 | 0 | 182260.9 | 149.6029
5 | AlSi8Cu3 Fe | 87.0651 | 8.71 | 0.278 | 2.64 | 0.342 | 0.266 | 0.0072 | 0.0035 | 0.619 | 0.0033 | 0.0005 | 0.0654 | 0 | 1 | 0 | 682.9107 | 301.6651
5 | AlSi8Cu3 Fe | 87.0651 | 8.71 | 0.278 | 2.64 | 0.342 | 0.266 | 0.0072 | 0.0035 | 0.619 | 0.0033 | 0.0005 | 0.0654 | 0 | 1 | 0 | 6.066814 | 376.7645
5 | AlSi8Cu3 Fe | 87.0651 | 8.71 | 0.278 | 2.64 | 0.342 | 0.266 | 0.0072 | 0.0035 | 0.619 | 0.0033 | 0.0005 | 0.0654 | 0 | 1 | 0 | 110423.7 | 171.3678
5 | AlSi8Cu3 Fe | 87.0651 | 8.71 | 0.278 | 2.64 | 0.342 | 0.266 | 0.0072 | 0.0035 | 0.619 | 0.0033 | 0.0005 | 0.0654 | 0 | 1 | 0 | 214.0158 | 320.3275
5 | AlSi8Cu3 Fe | 87.0651 | 8.71 | 0.278 | 2.64 | 0.342 | 0.266 | 0.0072 | 0.0035 | 0.619 | 0.0033 | 0.0005 | 0.0654 | 0 | 1 | 0 | 7206.702 | 240.8473
5 | AlSi8Cu3 Fe | 87.0651 | 8.71 | 0.278 | 2.64 | 0.342 | 0.266 | 0.0072 | 0.0035 | 0.619 | 0.0033 | 0.0005 | 0.0654 | 0 | 1 | 0 | 3350.089 | 262.6338
5 | AlSi8Cu3 Fe | 87.0651 | 8.71 | 0.278 | 2.64 | 0.342 | 0.266 | 0.0072 | 0.0035 | 0.619 | 0.0033 | 0.0005 | 0.0654 | 0 | 1 | 0 | 20.36435 | 353.4827
5 | AlSi8Cu3 Fe | 87.0651 | 8.71 | 0.278 | 2.64 | 0.342 | 0.266 | 0.0072 | 0.0035 | 0.619 | 0.0033 | 0.0005 | 0.0654 | 0 | 1 | 0 | 41000.68 | 199.9048
5 | AlSi8Cu3 Fe | 87.0651 | 8.71 | 0.278 | 2.64 | 0.342 | 0.266 | 0.0072 | 0.0035 | 0.619 | 0.0033 | 0.0005 | 0.0654 | 0 | 1 | 0 | 1665955.75 | 112.2836
5 | AlSi8Cu3 Fe | 87.0651 | 8.71 | 0.278 | 2.64 | 0.342 | 0.266 | 0.0072 | 0.0035 | 0.619 | 0.0033 | 0.0005 | 0.0654 | 0 | 1 | 0 | 13.44128 | 360.6756
5 | AlSi8Cu3 Fe | 87.0651 | 8.71 | 0.278 | 2.64 | 0.342 | 0.266 | 0.0072 | 0.0035 | 0.619 | 0.0033 | 0.0005 | 0.0654 | 0 | 1 | 0 | 4506.21 | 254.1793
5 | AlSi8Cu3 Fe | 87.0651 | 8.71 | 0.278 | 2.64 | 0.342 | 0.266 | 0.0072 | 0.0035 | 0.619 | 0.0033 | 0.0005 | 0.0654 | 0 | 1 | 0 | 25007.42 | 210.7782
5 | AlSi8Cu3 Fe | 87.0651 | 8.71 | 0.278 | 2.64 | 0.342 | 0.266 | 0.0072 | 0.0035 | 0.619 | 0.0033 | 0.0005 | 0.0654 | 0 | 1 | 0 | 50.49998 | 339.0837
5 | AlSi8Cu3 Fe | 87.0651 | 8.71 | 0.278 | 2.64 | 0.342 | 0.266 | 0.0072 | 0.0035 | 0.619 | 0.0033 | 0.0005 | 0.0654 | 0 | 1 | 0 | 215997.8 | 143.0069
5 | AlSi8Cu3 Fe | 87.0651 | 8.71 | 0.278 | 2.64 | 0.342 | 0.266 | 0.0072 | 0.0035 | 0.619 | 0.0033 | 0.0005 | 0.0654 | 0 | 1 | 0 | 7912.522 | 238.1944
5 | AlSi8Cu3 Fe | 87.0651 | 8.71 | 0.278 | 2.64 | 0.342 | 0.266 | 0.0072 | 0.0035 | 0.619 | 0.0033 | 0.0005 | 0.0654 | 0 | 1 | 0 | 10302.98 | 230.6991
5 | AlSi8Cu3 Fe | 87.0651 | 8.71 | 0.278 | 2.64 | 0.342 | 0.266 | 0.0072 | 0.0035 | 0.619 | 0.0033 | 0.0005 | 0.0654 | 0 | 1 | 0 | 122.9809 | 326.3566
5 | AlSi8Cu3 Fe | 87.0651 | 8.71 | 0.278 | 2.64 | 0.342 | 0.266 | 0.0072 | 0.0035 | 0.619 | 0.0033 | 0.0005 | 0.0654 | 0 | 1 | 0 | 14887.7 | 220.1145
5 | AlSi8Cu3 Fe | 87.0651 | 8.71 | 0.278 | 2.64 | 0.342 | 0.266 | 0.0072 | 0.0035 | 0.619 | 0.0033 | 0.0005 | 0.0654 | 0 | 1 | 0 | 1577.616 | 283.9209
5 | AlSi8Cu3 Fe | 87.0651 | 8.71 | 0.278 | 2.64 | 0.342 | 0.266 | 0.0072 | 0.0035 | 0.619 | 0.0033 | 0.0005 | 0.0654 | 0 | 1 | 0 | 24.54349 | 350.1674
5 | AlSi8Cu3 Fe | 87.0651 | 8.71 | 0.278 | 2.64 | 0.342 | 0.266 | 0.0072 | 0.0035 | 0.619 | 0.0033 | 0.0005 | 0.0654 | 0 | 1 | 0 | 7.16982 | 372.3929
5 | AlSi8Cu3 Fe | 87.0651 | 8.71 | 0.278 | 2.64 | 0.342 | 0.266 | 0.0072 | 0.0035 | 0.619 | 0.0033 | 0.0005 | 0.0654 | 0 | 1 | 0 | 13055.36 | 223.9321
5 | AlSi8Cu3 Fe | 87.0651 | 8.71 | 0.278 | 2.64 | 0.342 | 0.266 | 0.0072 | 0.0035 | 0.619 | 0.0033 | 0.0005 | 0.0654 | 0 | 1 | 0 | 45344.61 | 197.4678
5 | AlSi8Cu3 Fe | 87.0651 | 8.71 | 0.278 | 2.64 | 0.342 | 0.266 | 0.0072 | 0.0035 | 0.619 | 0.0033 | 0.0005 | 0.0654 | 0 | 1 | 0 | 971.2817 | 294.2613
5 | AlSi8Cu3 Fe | 87.0651 | 8.71 | 0.278 | 2.64 | 0.342 | 0.266 | 0.0072 | 0.0035 | 0.619 | 0.0033 | 0.0005 | 0.0654 | 0 | 1 | 0 | 78683.39 | 183.9134
5 | AlSi8Cu3 Fe | 87.0651 | 8.71 | 0.278 | 2.64 | 0.342 | 0.266 | 0.0072 | 0.0035 | 0.619 | 0.0033 | 0.0005 | 0.0654 | 0 | 1 | 0 | 766.7303 | 299.2457
5 | AlSi8Cu3 Fe | 87.0651 | 8.71 | 0.278 | 2.64 | 0.342 | 0.266 | 0.0072 | 0.0035 | 0.619 | 0.0033 | 0.0005 | 0.0654 | 0 | 1 | 0 | 15720.31 | 218.5327
5 | AlSi8Cu3 Fe | 87.0651 | 8.71 | 0.278 | 2.64 | 0.342 | 0.266 | 0.0072 | 0.0035 | 0.619 | 0.0033 | 0.0005 | 0.0654 | 0 | 1 | 0 | 27.86908 | 348.1248
5 | AlSi8Cu3 Fe | 87.0651 | 8.71 | 0.278 | 2.64 | 0.342 | 0.266 | 0.0072 | 0.0035 | 0.619 | 0.0033 | 0.0005 | 0.0654 | 0 | 1 | 0 | 5236.606 | 249.9142
5 | AlSi8Cu3 Fe | 87.0651 | 8.71 | 0.278 | 2.64 | 0.342 | 0.266 | 0.0072 | 0.0035 | 0.619 | 0.0033 | 0.0005 | 0.0654 | 0 | 1 | 0 | 99386.27 | 176.0526
5 | AlSi8Cu3 Fe | 87.0651 | 8.71 | 0.278 | 2.64 | 0.342 | 0.266 | 0.0072 | 0.0035 | 0.619 | 0.0033 | 0.0005 | 0.0654 | 0 | 1 | 0 | 28611.46 | 208.4306
5 | AlSi8Cu3 Fe | 87.0651 | 8.71 | 0.278 | 2.64 | 0.342 | 0.266 | 0.0072 | 0.0035 | 0.619 | 0.0033 | 0.0005 | 0.0654 | 0 | 1 | 0 | 99.39374 | 328.8053
5 | AlSi8Cu3 Fe | 87.0651 | 8.71 | 0.278 | 2.64 | 0.342 | 0.266 | 0.0072 | 0.0035 | 0.619 | 0.0033 | 0.0005 | 0.0654 | 0 | 1 | 0 | 401.7746 | 312.751
5 | AlSi8Cu3 Fe | 87.0651 | 8.71 | 0.278 | 2.64 | 0.342 | 0.266 | 0.0072 | 0.0035 | 0.619 | 0.0033 | 0.0005 | 0.0654 | 0 | 1 | 0 | 1358493.625 | 115.0563
5 | AlSi8Cu3 Fe | 87.0651 | 8.71 | 0.278 | 2.64 | 0.342 | 0.266 | 0.0072 | 0.0035 | 0.619 | 0.0033 | 0.0005 | 0.0654 | 0 | 1 | 0 | 6.405163 | 375.122
5 | AlSi8Cu3 Fe | 87.0651 | 8.71 | 0.278 | 2.64 | 0.342 | 0.266 | 0.0072 | 0.0035 | 0.619 | 0.0033 | 0.0005 | 0.0654 | 0 | 1 | 0 | 4392609.5 | 99.1076
5 | AlSi8Cu3 Fe | 87.0651 | 8.71 | 0.278 | 2.64 | 0.342 | 0.266 | 0.0072 | 0.0035 | 0.619 | 0.0033 | 0.0005 | 0.0654 | 0 | 1 | 0 | 8.842478 | 368.4471
5 | AlSi8Cu3 Fe | 87.0651 | 8.71 | 0.278 | 2.64 | 0.342 | 0.266 | 0.0072 | 0.0035 | 0.619 | 0.0033 | 0.0005 | 0.0654 | 0 | 1 | 0 | 9391.695 | 233.3285
5 | AlSi8Cu3 Fe | 87.0651 | 8.71 | 0.278 | 2.64 | 0.342 | 0.266 | 0.0072 | 0.0035 | 0.619 | 0.0033 | 0.0005 | 0.0654 | 0 | 1 | 0 | 6272.932 | 244.7873
5 | AlSi8Cu3 Fe | 87.0651 | 8.71 | 0.278 | 2.64 | 0.342 | 0.266 | 0.0072 | 0.0035 | 0.619 | 0.0033 | 0.0005 | 0.0654 | 0 | 1 | 0 | 154.3139 | 323.8755
5 | AlSi8Cu3 Fe | 87.0651 | 8.71 | 0.278 | 2.64 | 0.342 | 0.266 | 0.0072 | 0.0035 | 0.619 | 0.0033 | 0.0005 | 0.0654 | 0 | 1 | 0 | 128707.5 | 164.5518
5 | AlSi8Cu3 Fe | 87.0651 | 8.71 | 0.278 | 2.64 | 0.342 | 0.266 | 0.0072 | 0.0035 | 0.619 | 0.0033 | 0.0005 | 0.0654 | 0 | 1 | 0 | 1785.926 | 281.2449
5 | AlSi8Cu3 Fe | 87.0651 | 8.71 | 0.278 | 2.64 | 0.342 | 0.266 | 0.0072 | 0.0035 | 0.619 | 0.0033 | 0.0005 | 0.0654 | 0 | 1 | 0 | 34.07617 | 345.1136
5 | AlSi8Cu3 Fe | 87.0651 | 8.71 | 0.278 | 2.64 | 0.342 | 0.266 | 0.0072 | 0.0035 | 0.619 | 0.0033 | 0.0005 | 0.0654 | 0 | 1 | 0 | 474203.0625 | 129.6684
5 | AlSi8Cu3 Fe | 87.0651 | 8.71 | 0.278 | 2.64 | 0.342 | 0.266 | 0.0072 | 0.0035 | 0.619 | 0.0033 | 0.0005 | 0.0654 | 0 | 1 | 0 | 3152.107 | 264.3931
5 | AlSi8Cu3 Fe | 87.0651 | 8.71 | 0.278 | 2.64 | 0.342 | 0.266 | 0.0072 | 0.0035 | 0.619 | 0.0033 | 0.0005 | 0.0654 | 0 | 1 | 0 | 5.378019 | 380.4118
5 | AlSi8Cu3 Fe | 87.0651 | 8.71 | 0.278 | 2.64 | 0.342 | 0.266 | 0.0072 | 0.0035 | 0.619 | 0.0033 | 0.0005 | 0.0654 | 0 | 1 | 0 | 197907.625 | 146.0748
5 | AlSi8Cu3 Fe | 87.0651 | 8.71 | 0.278 | 2.64 | 0.342 | 0.266 | 0.0072 | 0.0035 | 0.619 | 0.0033 | 0.0005 | 0.0654 | 0 | 1 | 0 | 140694.5 | 160.6906
5 | AlSi8Cu3 Fe | 87.0651 | 8.71 | 0.278 | 2.64 | 0.342 | 0.266 | 0.0072 | 0.0035 | 0.619 | 0.0033 | 0.0005 | 0.0654 | 0 | 1 | 0 | 36520.94 | 202.7064
5 | AlSi8Cu3 Fe | 87.0651 | 8.71 | 0.278 | 2.64 | 0.342 | 0.266 | 0.0072 | 0.0035 | 0.619 | 0.0033 | 0.0005 | 0.0654 | 0 | 1 | 0 | 2149.653 | 275.9915
5 | AlSi8Cu3 Fe | 87.0651 | 8.71 | 0.278 | 2.64 | 0.342 | 0.266 | 0.0072 | 0.0035 | 0.619 | 0.0033 | 0.0005 | 0.0654 | 0 | 1 | 0 | 51953.95 | 194.2811
5 | AlSi8Cu3 Fe | 87.0651 | 8.71 | 0.278 | 2.64 | 0.342 | 0.266 | 0.0072 | 0.0035 | 0.619 | 0.0033 | 0.0005 | 0.0654 | 0 | 1 | 0 | 2014.186 | 278.0452
5 | AlSi8Cu3 Fe | 87.0651 | 8.71 | 0.278 | 2.64 | 0.342 | 0.266 | 0.0072 | 0.0035 | 0.619 | 0.0033 | 0.0005 | 0.0654 | 0 | 1 | 0 | 314035.5 | 135.91
5 | AlSi8Cu3 Fe | 87.0651 | 8.71 | 0.278 | 2.64 | 0.342 | 0.266 | 0.0072 | 0.0035 | 0.619 | 0.0033 | 0.0005 | 0.0654 | 0 | 1 | 0 | 11.80122 | 363.0051
5 | AlSi8Cu3 Fe | 87.0651 | 8.71 | 0.278 | 2.64 | 0.342 | 0.266 | 0.0072 | 0.0035 | 0.619 | 0.0033 | 0.0005 | 0.0654 | 0 | 1 | 0 | 166098.6 | 153.5803
5 | AlSi8Cu3 Fe | 87.0651 | 8.71 | 0.278 | 2.64 | 0.342 | 0.266 | 0.0072 | 0.0035 | 0.619 | 0.0033 | 0.0005 | 0.0654 | 0 | 1 | 0 | 72780.85 | 186.3157
5 | AlSi8Cu3 Fe | 87.0651 | 8.71 | 0.278 | 2.64 | 0.342 | 0.266 | 0.0072 | 0.0035 | 0.619 | 0.0033 | 0.0005 | 0.0654 | 0 | 1 | 0 | 63.03043 | 335.4411
5 | AlSi8Cu3 Fe | 87.0651 | 8.71 | 0.278 | 2.64 | 0.342 | 0.266 | 0.0072 | 0.0035 | 0.619 | 0.0033 | 0.0005 | 0.0654 | 0 | 1 | 0 | 58432.375 | 191.7464
5 | AlSi8Cu3 Fe | 87.0651 | 8.71 | 0.278 | 2.64 | 0.342 | 0.266 | 0.0072 | 0.0035 | 0.619 | 0.0033 | 0.0005 | 0.0654 | 0 | 1 | 0 | 968561.875 | 119.6812
5 | AlSi8Cu3 Fe | 87.0651 | 8.71 | 0.278 | 2.64 | 0.342 | 0.266 | 0.0072 | 0.0035 | 0.619 | 0.0033 | 0.0005 | 0.0654 | 0 | 1 | 0 | 11848.86 | 226.7298
5 | AlSi8Cu3 Fe | 87.0651 | 8.71 | 0.278 | 2.64 | 0.342 | 0.266 | 0.0072 | 0.0035 | 0.619 | 0.0033 | 0.0005 | 0.0654 | 0 | 1 | 0 | 194096.7 | 146.9078
5 | AlSi8Cu3 Fe | 87.0651 | 8.71 | 0.278 | 2.64 | 0.342 | 0.266 | 0.0072 | 0.0035 | 0.619 | 0.0033 | 0.0005 | 0.0654 | 0 | 1 | 0 | 116281 | 169.0686
5 | AlSi8Cu3 Fe | 87.0651 | 8.71 | 0.278 | 2.64 | 0.342 | 0.266 | 0.0072 | 0.0035 | 0.619 | 0.0033 | 0.0005 | 0.0654 | 0 | 1 | 0 | 502158.1 | 128.8611
5 | AlSi8Cu3 Fe | 87.0651 | 8.71 | 0.278 | 2.64 | 0.342 | 0.266 | 0.0072 | 0.0035 | 0.619 | 0.0033 | 0.0005 | 0.0654 | 0 | 1 | 0 | 89377.78125 | 180.5644
5 | AlSi8Cu3 Fe | 87.0651 | 8.71 | 0.278 | 2.64 | 0.342 | 0.266 | 0.0072 | 0.0035 | 0.619 | 0.0033 | 0.0005 | 0.0654 | 0 | 1 | 0 | 428.4163 | 311.4092
5 | AlSi8Cu3 Fe | 87.0651 | 8.71 | 0.278 | 2.64 | 0.342 | 0.266 | 0.0072 | 0.0035 | 0.619 | 0.0033 | 0.0005 | 0.0654 | 0 | 1 | 0 | 314.4109 | 316.1548
5 | AlSi8Cu3 Fe | 87.0651 | 8.71 | 0.278 | 2.64 | 0.342 | 0.266 | 0.0072 | 0.0035 | 0.619 | 0.0033 | 0.0005 | 0.0654 | 0 | 1 | 0 | 1346.596 | 287.3754
5 | AlSi8Cu3 Fe | 87.0651 | 8.71 | 0.278 | 2.64 | 0.342 | 0.266 | 0.0072 | 0.0035 | 0.619 | 0.0033 | 0.0005 | 0.0654 | 0 | 1 | 0 | 885525.875 | 120.9339
5 | AlSi8Cu3 Fe | 87.0651 | 8.71 | 0.278 | 2.64 | 0.342 | 0.266 | 0.0072 | 0.0035 | 0.619 | 0.0033 | 0.0005 | 0.0654 | 0 | 1 | 0 | 156306.8 | 156.1831
5 | AlSi8Cu3 Fe | 87.0651 | 8.71 | 0.278 | 2.64 | 0.342 | 0.266 | 0.0072 | 0.0035 | 0.619 | 0.0033 | 0.0005 | 0.0654 | 0 | 1 | 0 | 2835.213 | 267.4544
5 | AlSi8Cu3 Fe | 87.0651 | 8.71 | 0.278 | 2.64 | 0.342 | 0.266 | 0.0072 | 0.0035 | 0.619 | 0.0033 | 0.0005 | 0.0654 | 0 | 1 | 0 | 137853.2 | 161.5646
5 | AlSi8Cu3 Fe | 87.0651 | 8.71 | 0.278 | 2.64 | 0.342 | 0.266 | 0.0072 | 0.0035 | 0.619 | 0.0033 | 0.0005 | 0.0654 | 0 | 1 | 0 | 17270.79 | 215.7986
5 | AlSi8Cu3 Fe | 87.0651 | 8.71 | 0.278 | 2.64 | 0.342 | 0.266 | 0.0072 | 0.0035 | 0.619 | 0.0033 | 0.0005 | 0.0654 | 0 | 1 | 0 | 75.12225 | 332.5562
5 | AlSi8Cu3 Fe | 87.0651 | 8.71 | 0.278 | 2.64 | 0.342 | 0.266 | 0.0072 | 0.0035 | 0.619 | 0.0033 | 0.0005 | 0.0654 | 0 | 1 | 0 | 2215442.25 | 108.4096
5 | AlSi8Cu3 Fe | 87.0651 | 8.71 | 0.278 | 2.64 | 0.342 | 0.266 | 0.0072 | 0.0035 | 0.619 | 0.0033 | 0.0005 | 0.0654 | 0 | 1 | 0 | 8998.611 | 234.5424
5 | AlSi8Cu3 Fe | 87.0651 | 8.71 | 0.278 | 2.64 | 0.342 | 0.266 | 0.0072 | 0.0035 | 0.619 | 0.0033 | 0.0005 | 0.0654 | 0 | 1 | 0 | 1157.385 | 290.5606
5 | AlSi8Cu3 Fe | 87.0651 | 8.71 | 0.278 | 2.64 | 0.342 | 0.266 | 0.0072 | 0.0035 | 0.619 | 0.0033 | 0.0005 | 0.0654 | 0 | 1 | 0 | 4.724778 | 384.5053
5 | AlSi8Cu3 Fe | 87.0651 | 8.71 | 0.278 | 2.64 | 0.342 | 0.266 | 0.0072 | 0.0035 | 0.619 | 0.0033 | 0.0005 | 0.0654 | 0 | 1 | 0 | 57.39081 | 336.9819
5 | AlSi8Cu3 Fe | 87.0651 | 8.71 | 0.278 | 2.64 | 0.342 | 0.266 | 0.0072 | 0.0035 | 0.619 | 0.0033 | 0.0005 | 0.0654 | 0 | 1 | 0 | 554.8955 | 306.0032
5 | AlSi8Cu3 Fe | 87.0651 | 8.71 | 0.278 | 2.64 | 0.342 | 0.266 | 0.0072 | 0.0035 | 0.619 | 0.0033 | 0.0005 | 0.0654 | 0 | 1 | 0 | 2036413.75 | 109.5548
5 | AlSi8Cu3 Fe | 87.0651 | 8.71 | 0.278 | 2.64 | 0.342 | 0.266 | 0.0072 | 0.0035 | 0.619 | 0.0033 | 0.0005 | 0.0654 | 0 | 1 | 0 | 366992.125 | 133.55
5 | AlSi8Cu3 Fe | 87.0651 | 8.71 | 0.278 | 2.64 | 0.342 | 0.266 | 0.0072 | 0.0035 | 0.619 | 0.0033 | 0.0005 | 0.0654 | 0 | 1 | 0 | 5768.192 | 247.169
5 | AlSi8Cu3 Fe | 87.0651 | 8.71 | 0.278 | 2.64 | 0.342 | 0.266 | 0.0072 | 0.0035 | 0.619 | 0.0033 | 0.0005 | 0.0654 | 0 | 1 | 0 | 65659.48 | 189.2312
5 | AlSi8Cu3 Fe | 87.0651 | 8.71 | 0.278 | 2.64 | 0.342 | 0.266 | 0.0072 | 0.0035 | 0.619 | 0.0033 | 0.0005 | 0.0654 | 0 | 1 | 0 | 3815584.5 | 101.0215
5 | AlSi8Cu3 Fe | 87.0651 | 8.71 | 0.278 | 2.64 | 0.342 | 0.266 | 0.0072 | 0.0035 | 0.619 | 0.0033 | 0.0005 | 0.0654 | 0 | 1 | 0 | 102884.9 | 174.5136
5 | AlSi8Cu3 Fe | 87.0651 | 8.71 | 0.278 | 2.64 | 0.342 | 0.266 | 0.0072 | 0.0035 | 0.619 | 0.0033 | 0.0005 | 0.0654 | 0 | 1 | 0 | 834.3625 | 297.4659
5 | AlSi8Cu3 Fe | 87.0651 | 8.71 | 0.278 | 2.64 | 0.342 | 0.266 | 0.0072 | 0.0035 | 0.619 | 0.0033 | 0.0005 | 0.0654 | 0 | 1 | 0 | 3728.709 | 259.5678
5 | AlSi8Cu3 Fe | 87.0651 | 8.71 | 0.278 | 2.64 | 0.342 | 0.266 | 0.0072 | 0.0035 | 0.619 | 0.0033 | 0.0005 | 0.0654 | 0 | 1 | 0 | 6284506.5 | 94.24011
6 | AlSi10MnMg | 87.9112 | 10.89 | 0.182 | 0.0188 | 0.618 | 0.31 | 0.0016 | 0.0024 | 0.0098 | 0.001 | 0.0005 | 0.0547 | 0 | 0 | 1 | 41467 | 90 | 0
6 | AlSi10MnMg | 87.9112 | 10.89 | 0.182 | 0.0188 | 0.618 | 0.31 | 0.0016 | 0.0024 | 0.0098 | 0.001 | 0.0005 | 0.0547 | 0 | 0 | 1 | 10000000 | 70 | 1
6 | AlSi10MnMg | 87.9112 | 10.89 | 0.182 | 0.0188 | 0.618 | 0.31 | 0.0016 | 0.0024 | 0.0098 | 0.001 | 0.0005 | 0.0547 | 0 | 0 | 1 | 118785 | 90 | 0
6 | AlSi10MnMg | 87.9112 | 10.89 | 0.182 | 0.0188 | 0.618 | 0.31 | 0.0016 | 0.0024 | 0.0098 | 0.001 | 0.0005 | 0.0547 | 0 | 0 | 1 | 65953 | 90 | 0
6 | AlSi10MnMg | 87.9112 | 10.89 | 0.182 | 0.0188 | 0.618 | 0.31 | 0.0016 | 0.0024 | 0.0098 | 0.001 | 0.0005 | 0.0547 | 0 | 0 | 1 | 379510 | 80 | 0
6 | AlSi10MnMg | 87.9112 | 10.89 | 0.182 | 0.0188 | 0.618 | 0.31 | 0.0016 | 0.0024 | 0.0098 | 0.001 | 0.0005 | 0.0547 | 0 | 0 | 1 | 528162 | 80 | 0
6 | AlSi10MnMg | 87.9112 | 10.89 | 0.182 | 0.0188 | 0.618 | 0.31 | 0.0016 | 0.0024 | 0.0098 | 0.001 | 0.0005 | 0.0547 | 0 | 0 | 1 | 123278 | 75 | 0
6 | AlSi10MnMg | 87.9112 | 10.89 | 0.182 | 0.0188 | 0.618 | 0.31 | 0.0016 | 0.0024 | 0.0098 | 0.001 | 0.0005 | 0.0547 | 0 | 0 | 1 | 10000000 | 70 | 1
6 | AlSi10MnMg | 87.9112 | 10.89 | 0.182 | 0.0188 | 0.618 | 0.31 | 0.0016 | 0.0024 | 0.0098 | 0.001 | 0.0005 | 0.0547 | 0 | 0 | 1 | 77271 | 90 | 0
6 | AlSi10MnMg | 87.9112 | 10.89 | 0.182 | 0.0188 | 0.618 | 0.31 | 0.0016 | 0.0024 | 0.0098 | 0.001 | 0.0005 | 0.0547 | 0 | 0 | 1 | 40492 | 85 | 0
6 | AlSi10MnMg | 87.9112 | 10.89 | 0.182 | 0.0188 | 0.618 | 0.31 | 0.0016 | 0.0024 | 0.0098 | 0.001 | 0.0005 | 0.0547 | 0 | 0 | 1 | 4331637 | 75 | 0
6 | AlSi10MnMg | 87.9112 | 10.89 | 0.182 | 0.0188 | 0.618 | 0.31 | 0.0016 | 0.0024 | 0.0098 | 0.001 | 0.0005 | 0.0547 | 0 | 0 | 1 | 43224 | 90 | 0
6 | AlSi10MnMg | 87.9112 | 10.89 | 0.182 | 0.0188 | 0.618 | 0.31 | 0.0016 | 0.0024 | 0.0098 | 0.001 | 0.0005 | 0.0547 | 0 | 0 | 1 | 10000000 | 70 | 1
6 | AlSi10MnMg | 87.9112 | 10.89 | 0.182 | 0.0188 | 0.618 | 0.31 | 0.0016 | 0.0024 | 0.0098 | 0.001 | 0.0005 | 0.0547 | 0 | 0 | 1 | 143503 | 85 | 0
6 | AlSi10MnMg | 87.9112 | 10.89 | 0.182 | 0.0188 | 0.618 | 0.31 | 0.0016 | 0.0024 | 0.0098 | 0.001 | 0.0005 | 0.0547 | 0 | 0 | 1 | 252227 | 85 | 0
6 | AlSi10MnMg | 87.9112 | 10.89 | 0.182 | 0.0188 | 0.618 | 0.31 | 0.0016 | 0.0024 | 0.0098 | 0.001 | 0.0005 | 0.0547 | 0 | 0 | 1 | 69910 | 85 | 0
6 | AlSi10MnMg | 87.9112 | 10.89 | 0.182 | 0.0188 | 0.618 | 0.31 | 0.0016 | 0.0024 | 0.0098 | 0.001 | 0.0005 | 0.0547 | 0 | 0 | 1 | 10000000 | 75 | 1
6 | AlSi10MnMg | 87.9112 | 10.89 | 0.182 | 0.0188 | 0.618 | 0.31 | 0.0016 | 0.0024 | 0.0098 | 0.001 | 0.0005 | 0.0547 | 0 | 0 | 1 | 189875 | 90 | 0
6 | AlSi10MnMg | 87.9112 | 10.89 | 0.182 | 0.0188 | 0.618 | 0.31 | 0.0016 | 0.0024 | 0.0098 | 0.001 | 0.0005 | 0.0547 | 0 | 0 | 1 | 1310118 | 80 | 0
6 | AlSi10MnMg | 87.9112 | 10.89 | 0.182 | 0.0188 | 0.618 | 0.31 | 0.0016 | 0.0024 | 0.0098 | 0.001 | 0.0005 | 0.0547 | 0 | 0 | 1 | 215 | 157.86147 |  |  | 0.20553 | 0.7946 | 1.00013
6 | AlSi10MnMg | 87.9112 | 10.89 | 0.182 | 0.0188 | 0.618 | 0.31 | 0.0016 | 0.0024 | 0.0098 | 0.001 | 0.0005 | 0.0547 | 0 | 0 | 1 | 746 | 139.13744 |  |  | 0.18115 | 0.41877 | 0.59992
6 | AlSi10MnMg | 87.9112 | 10.89 | 0.182 | 0.0188 | 0.618 | 0.31 | 0.0016 | 0.0024 | 0.0098 | 0.001 | 0.0005 | 0.0547 | 0 | 0 | 1 | 3099 | 129.47397 |  |  | 0.16857 | 0.23161 | 0.40017
6 | AlSi10MnMg | 87.9112 | 10.89 | 0.182 | 0.0188 | 0.618 | 0.31 | 0.0016 | 0.0024 | 0.0098 | 0.001 | 0.0005 | 0.0547 | 0 | 0 | 1 | 28209 | 108.68811 |  |  | 0.14151 | 0.05963 | 0.20113
6 | AlSi10MnMg | 87.9112 | 10.89 | 0.182 | 0.0188 | 0.618 | 0.31 | 0.0016 | 0.0024 | 0.0098 | 0.001 | 0.0005 | 0.0547 | 0 | 0 | 1 | 82 | 175.10606 |  |  | 0.22798 | 1.77202 | 2
6 | AlSi10MnMg | 87.9112 | 10.89 | 0.182 | 0.0188 | 0.618 | 0.31 | 0.0016 | 0.0024 | 0.0098 | 0.001 | 0.0005 | 0.0547 | 0 | 0 | 1 | 1596 | 130.00989 |  |  | 0.16927 | 0.23086 | 0.40013
6 | AlSi10MnMg | 87.9112 | 10.89 | 0.182 | 0.0188 | 0.618 | 0.31 | 0.0016 | 0.0024 | 0.0098 | 0.001 | 0.0005 | 0.0547 | 0 | 0 | 1 | 3184417 | 87.20609 |  |  | 0.12002 | 0 | 0.12002
6 | AlSi10MnMg | 87.9112 | 10.89 | 0.182 | 0.0188 | 0.618 | 0.31 | 0.0016 | 0.0024 | 0.0098 | 0.001 | 0.0005 | 0.0547 | 0 | 0 | 1 | 94365 | 96.99412 |  |  | 0.12628 | 0.02346 | 0.14974
6 | AlSi10MnMg | 87.9112 | 10.89 | 0.182 | 0.0188 | 0.618 | 0.31 | 0.0016 | 0.0024 | 0.0098 | 0.001 | 0.0005 | 0.0547 | 0 | 0 | 1 | 57 | 173.49551 |  |  | 0.22588 | 1.77396 | 1.99984
6 | AlSi10MnMg | 87.9112 | 10.89 | 0.182 | 0.0188 | 0.618 | 0.31 | 0.0016 | 0.0024 | 0.0098 | 0.001 | 0.0005 | 0.0547 | 0 | 0 | 1 | 215 | 155.06529 |  |  | 0.20189 | 0.79802 | 0.9999
6 | AlSi10MnMg | 87.9112 | 10.89 | 0.182 | 0.0188 | 0.618 | 0.31 | 0.0016 | 0.0024 | 0.0098 | 0.001 | 0.0005 | 0.0547 | 0 | 0 | 1 | 746 | 132.34743 |  |  | 0.17231 | 0.42777 | 0.60008
6 | AlSi10MnMg | 87.9112 | 10.89 | 0.182 | 0.0188 | 0.618 | 0.31 | 0.0016 | 0.0024 | 0.0098 | 0.001 | 0.0005 | 0.0547 | 0 | 0 | 1 | 122050 | 93.2343 |  |  | 0.12139 | 0.02778 | 0.14916
6 | AlSi10MnMg | 87.9112 | 10.89 | 0.182 | 0.0188 | 0.618 | 0.31 | 0.0016 | 0.0024 | 0.0098 | 0.001 | 0.0005 | 0.0547 | 0 | 0 | 1 | 8 | 186.25142 |  |  | 0.24249 | 3.758 | 4.00049
6 | AlSi10MnMg | 87.9112 | 10.89 | 0.182 | 0.0188 | 0.618 | 0.31 | 0.0016 | 0.0024 | 0.0098 | 0.001 | 0.0005 | 0.0547 | 0 | 0 | 1 | 11 | 185.39524 |  |  | 0.24138 | 3.75919 | 4.00056
6 | AlSi10MnMg | 87.9112 | 10.89 | 0.182 | 0.0188 | 0.618 | 0.31 | 0.0016 | 0.0024 | 0.0098 | 0.001 | 0.0005 | 0.0547 | 0 | 0 | 1 | 10000000 | 76.08661 |  |  | 0.1 | 0 | 0.1
6 | AlSi10MnMg | 87.9112 | 10.89 | 0.182 | 0.0188 | 0.618 | 0.31 | 0.0016 | 0.0024 | 0.0098 | 0.001 | 0.0005 | 0.0547 | 0 | 0 | 1 | 1997.205 | 133.0385
6 | AlSi10MnMg | 87.9112 | 10.89 | 0.182 | 0.0188 | 0.618 | 0.31 | 0.0016 | 0.0024 | 0.0098 | 0.001 | 0.0005 | 0.0547 | 0 | 0 | 1 | 198.4052 | 155.5158
6 | AlSi10MnMg | 87.9112 | 10.89 | 0.182 | 0.0188 | 0.618 | 0.31 | 0.0016 | 0.0024 | 0.0098 | 0.001 | 0.0005 | 0.0547 | 0 | 0 | 1 | 20.74684 | 174.7907
6 | AlSi10MnMg | 87.9112 | 10.89 | 0.182 | 0.0188 | 0.618 | 0.31 | 0.0016 | 0.0024 | 0.0098 | 0.001 | 0.0005 | 0.0547 | 0 | 0 | 1 | 875.4958 | 141.2652
6 | AlSi10MnMg | 87.9112 | 10.89 | 0.182 | 0.0188 | 0.618 | 0.31 | 0.0016 | 0.0024 | 0.0098 | 0.001 | 0.0005 | 0.0547 | 0 | 0 | 1 | 12185.49 | 115.2286
6 | AlSi10MnMg | 87.9112 | 10.89 | 0.182 | 0.0188 | 0.618 | 0.31 | 0.0016 | 0.0024 | 0.0098 | 0.001 | 0.0005 | 0.0547 | 0 | 0 | 1 | 15.65546 | 178.1422
6 | AlSi10MnMg | 87.9112 | 10.89 | 0.182 | 0.0188 | 0.618 | 0.31 | 0.0016 | 0.0024 | 0.0098 | 0.001 | 0.0005 | 0.0547 | 0 | 0 | 1 | 573952.375 | 81.90282
6 | AlSi10MnMg | 87.9112 | 10.89 | 0.182 | 0.0188 | 0.618 | 0.31 | 0.0016 | 0.0024 | 0.0098 | 0.001 | 0.0005 | 0.0547 | 0 | 0 | 1 | 2051636.5 | 73.73625
6 | AlSi10MnMg | 87.9112 | 10.89 | 0.182 | 0.0188 | 0.618 | 0.31 | 0.0016 | 0.0024 | 0.0098 | 0.001 | 0.0005 | 0.0547 | 0 | 0 | 1 | 206664.625 | 88.45129
6 | AlSi10MnMg | 87.9112 | 10.89 | 0.182 | 0.0188 | 0.618 | 0.31 | 0.0016 | 0.0024 | 0.0098 | 0.001 | 0.0005 | 0.0547 | 0 | 0 | 1 | 955.8004 | 140.3898
6 | AlSi10MnMg | 87.9112 | 10.89 | 0.182 | 0.0188 | 0.618 | 0.31 | 0.0016 | 0.0024 | 0.0098 | 0.001 | 0.0005 | 0.0547 | 0 | 0 | 1 | 33.93332 | 169.5452
6 | AlSi10MnMg | 87.9112 | 10.89 | 0.182 | 0.0188 | 0.618 | 0.31 | 0.0016 | 0.0024 | 0.0098 | 0.001 | 0.0005 | 0.0547 | 0 | 0 | 1 | 130595.5 | 92.17291
6 | AlSi10MnMg | 87.9112 | 10.89 | 0.182 | 0.0188 | 0.618 | 0.31 | 0.0016 | 0.0024 | 0.0098 | 0.001 | 0.0005 | 0.0547 | 0 | 0 | 1 | 272.2734 | 152.9525
6 | AlSi10MnMg | 87.9112 | 10.89 | 0.182 | 0.0188 | 0.618 | 0.31 | 0.0016 | 0.0024 | 0.0098 | 0.001 | 0.0005 | 0.0547 | 0 | 0 | 1 | 11.02691 | 182.9699
6 | AlSi10MnMg | 87.9112 | 10.89 | 0.182 | 0.0188 | 0.618 | 0.31 | 0.0016 | 0.0024 | 0.0098 | 0.001 | 0.0005 | 0.0547 | 0 | 0 | 1 | 53343.3 | 100.8724
6 | AlSi10MnMg | 87.9112 | 10.89 | 0.182 | 0.0188 | 0.618 | 0.31 | 0.0016 | 0.0024 | 0.0098 | 0.001 | 0.0005 | 0.0547 | 0 | 0 | 1 | 108.9051 | 160.4119
6 | AlSi10MnMg | 87.9112 | 10.89 | 0.182 | 0.0188 | 0.618 | 0.31 | 0.0016 | 0.0024 | 0.0098 | 0.001 | 0.0005 | 0.0547 | 0 | 0 | 1 | 3102.935 | 128.6435
6 | AlSi10MnMg | 87.9112 | 10.89 | 0.182 | 0.0188 | 0.618 | 0.31 | 0.0016 | 0.0024 | 0.0098 | 0.001 | 0.0005 | 0.0547 | 0 | 0 | 1 | 1296.104 | 137.3516
6 | AlSi10MnMg | 87.9112 | 10.89 | 0.182 | 0.0188 | 0.618 | 0.31 | 0.0016 | 0.0024 | 0.0098 | 0.001 | 0.0005 | 0.0547 | 0 | 0 | 1 | 22.81749 | 173.6641
6 | AlSi10MnMg | 87.9112 | 10.89 | 0.182 | 0.0188 | 0.618 | 0.31 | 0.0016 | 0.0024 | 0.0098 | 0.001 | 0.0005 | 0.0547 | 0 | 0 | 1 | 16504.51 | 112.2787
6 | AlSi10MnMg | 87.9112 | 10.89 | 0.182 | 0.0188 | 0.618 | 0.31 | 0.0016 | 0.0024 | 0.0098 | 0.001 | 0.0005 | 0.0547 | 0 | 0 | 1 | 1184791.125 | 77.25631
6 | AlSi10MnMg | 87.9112 | 10.89 | 0.182 | 0.0188 | 0.618 | 0.31 | 0.0016 | 0.0024 | 0.0098 | 0.001 | 0.0005 | 0.0547 | 0 | 0 | 1 | 17.89881 | 176.5392
6 | AlSi10MnMg | 87.9112 | 10.89 | 0.182 | 0.0188 | 0.618 | 0.31 | 0.0016 | 0.0024 | 0.0098 | 0.001 | 0.0005 | 0.0547 | 0 | 0 | 1 | 1818.727 | 133.9723
6 | AlSi10MnMg | 87.9112 | 10.89 | 0.182 | 0.0188 | 0.618 | 0.31 | 0.0016 | 0.0024 | 0.0098 | 0.001 | 0.0005 | 0.0547 | 0 | 0 | 1 | 10555.5 | 116.6248
6 | AlSi10MnMg | 87.9112 | 10.89 | 0.182 | 0.0188 | 0.618 | 0.31 | 0.0016 | 0.0024 | 0.0098 | 0.001 | 0.0005 | 0.0547 | 0 | 0 | 1 | 42.09848 | 167.9088
6 | AlSi10MnMg | 87.9112 | 10.89 | 0.182 | 0.0188 | 0.618 | 0.31 | 0.0016 | 0.0024 | 0.0098 | 0.001 | 0.0005 | 0.0547 | 0 | 0 | 1 | 174607 | 89.53647
6 | AlSi10MnMg | 87.9112 | 10.89 | 0.182 | 0.0188 | 0.618 | 0.31 | 0.0016 | 0.0024 | 0.0098 | 0.001 | 0.0005 | 0.0547 | 0 | 0 | 1 | 3450.949 | 127.5831
6 | AlSi10MnMg | 87.9112 | 10.89 | 0.182 | 0.0188 | 0.618 | 0.31 | 0.0016 | 0.0024 | 0.0098 | 0.001 | 0.0005 | 0.0547 | 0 | 0 | 1 | 4659.868 | 124.5872
6 | AlSi10MnMg | 87.9112 | 10.89 | 0.182 | 0.0188 | 0.618 | 0.31 | 0.0016 | 0.0024 | 0.0098 | 0.001 | 0.0005 | 0.0547 | 0 | 0 | 1 | 81.23933 | 162.8218
6 | AlSi10MnMg | 87.9112 | 10.89 | 0.182 | 0.0188 | 0.618 | 0.31 | 0.0016 | 0.0024 | 0.0098 | 0.001 | 0.0005 | 0.0547 | 0 | 0 | 1 | 7191.084 | 120.3566
6 | AlSi10MnMg | 87.9112 | 10.89 | 0.182 | 0.0188 | 0.618 | 0.31 | 0.0016 | 0.0024 | 0.0098 | 0.001 | 0.0005 | 0.0547 | 0 | 0 | 1 | 552.3316 | 145.8601
6 | AlSi10MnMg | 87.9112 | 10.89 | 0.182 | 0.0188 | 0.618 | 0.31 | 0.0016 | 0.0024 | 0.0098 | 0.001 | 0.0005 | 0.0547 | 0 | 0 | 1 | 25.54669 | 172.339
6 | AlSi10MnMg | 87.9112 | 10.89 | 0.182 | 0.0188 | 0.618 | 0.31 | 0.0016 | 0.0024 | 0.0098 | 0.001 | 0.0005 | 0.0547 | 0 | 0 | 1 | 12.16575 | 181.2226
6 | AlSi10MnMg | 87.9112 | 10.89 | 0.182 | 0.0188 | 0.618 | 0.31 | 0.0016 | 0.0024 | 0.0098 | 0.001 | 0.0005 | 0.0547 | 0 | 0 | 1 | 6146.645 | 121.8825
6 | AlSi10MnMg | 87.9112 | 10.89 | 0.182 | 0.0188 | 0.618 | 0.31 | 0.0016 | 0.0024 | 0.0098 | 0.001 | 0.0005 | 0.0547 | 0 | 0 | 1 | 18243.59 | 111.3046
6 | AlSi10MnMg | 87.9112 | 10.89 | 0.182 | 0.0188 | 0.618 | 0.31 | 0.0016 | 0.0024 | 0.0098 | 0.001 | 0.0005 | 0.0547 | 0 | 0 | 1 | 364.9685 | 149.9932
6 | AlSi10MnMg | 87.9112 | 10.89 | 0.182 | 0.0188 | 0.618 | 0.31 | 0.0016 | 0.0024 | 0.0098 | 0.001 | 0.0005 | 0.0547 | 0 | 0 | 1 | 31849.40625 | 105.8869
6 | AlSi10MnMg | 87.9112 | 10.89 | 0.182 | 0.0188 | 0.618 | 0.31 | 0.0016 | 0.0024 | 0.0098 | 0.001 | 0.0005 | 0.0547 | 0 | 0 | 1 | 299.5334 | 151.9855
6 | AlSi10MnMg | 87.9112 | 10.89 | 0.182 | 0.0188 | 0.618 | 0.31 | 0.0016 | 0.0024 | 0.0098 | 0.001 | 0.0005 | 0.0547 | 0 | 0 | 1 | 7674.226 | 119.7243
6 | AlSi10MnMg | 87.9112 | 10.89 | 0.182 | 0.0188 | 0.618 | 0.31 | 0.0016 | 0.0024 | 0.0098 | 0.001 | 0.0005 | 0.0547 | 0 | 0 | 1 | 27.4508 | 171.5226
6 | AlSi10MnMg | 87.9112 | 10.89 | 0.182 | 0.0188 | 0.618 | 0.31 | 0.0016 | 0.0024 | 0.0098 | 0.001 | 0.0005 | 0.0547 | 0 | 0 | 1 | 2157.69 | 132.2676
6 | AlSi10MnMg | 87.9112 | 10.89 | 0.182 | 0.0188 | 0.618 | 0.31 | 0.0016 | 0.0024 | 0.0098 | 0.001 | 0.0005 | 0.0547 | 0 | 0 | 1 | 43998.93 | 102.7449
6 | AlSi10MnMg | 87.9112 | 10.89 | 0.182 | 0.0188 | 0.618 | 0.31 | 0.0016 | 0.0024 | 0.0098 | 0.001 | 0.0005 | 0.0547 | 0 | 0 | 1 | 11624.92 | 115.6865
6 | AlSi10MnMg | 87.9112 | 10.89 | 0.182 | 0.0188 | 0.618 | 0.31 | 0.0016 | 0.0024 | 0.0098 | 0.001 | 0.0005 | 0.0547 | 0 | 0 | 1 | 72.16515 | 163.8005
6 | AlSi10MnMg | 87.9112 | 10.89 | 0.182 | 0.0188 | 0.618 | 0.31 | 0.0016 | 0.0024 | 0.0098 | 0.001 | 0.0005 | 0.0547 | 0 | 0 | 1 | 157.5769 | 157.3836
6 | AlSi10MnMg | 87.9112 | 10.89 | 0.182 | 0.0188 | 0.618 | 0.31 | 0.0016 | 0.0024 | 0.0098 | 0.001 | 0.0005 | 0.0547 | 0 | 0 | 1 | 996703.875 | 78.36456
6 | AlSi10MnMg | 87.9112 | 10.89 | 0.182 | 0.0188 | 0.618 | 0.31 | 0.0016 | 0.0024 | 0.0098 | 0.001 | 0.0005 | 0.0547 | 0 | 0 | 1 | 11.44578 | 182.3134
6 | AlSi10MnMg | 87.9112 | 10.89 | 0.182 | 0.0188 | 0.618 | 0.31 | 0.0016 | 0.0024 | 0.0098 | 0.001 | 0.0005 | 0.0547 | 0 | 0 | 1 | 2694049.75 | 71.98984
6 | AlSi10MnMg | 87.9112 | 10.89 | 0.182 | 0.0188 | 0.618 | 0.31 | 0.0016 | 0.0024 | 0.0098 | 0.001 | 0.0005 | 0.0547 | 0 | 0 | 1 | 13.7647 | 179.6454
6 | AlSi10MnMg | 87.9112 | 10.89 | 0.182 | 0.0188 | 0.618 | 0.31 | 0.0016 | 0.0024 | 0.0098 | 0.001 | 0.0005 | 0.0547 | 0 | 0 | 1 | 4193.887 | 125.6382
6 | AlSi10MnMg | 87.9112 | 10.89 | 0.182 | 0.0188 | 0.618 | 0.31 | 0.0016 | 0.0024 | 0.0098 | 0.001 | 0.0005 | 0.0547 | 0 | 0 | 1 | 2649.773 | 130.2183
6 | AlSi10MnMg | 87.9112 | 10.89 | 0.182 | 0.0188 | 0.618 | 0.31 | 0.0016 | 0.0024 | 0.0098 | 0.001 | 0.0005 | 0.0547 | 0 | 0 | 1 | 91.63498 | 161.8301
6 | AlSi10MnMg | 87.9112 | 10.89 | 0.182 | 0.0188 | 0.618 | 0.31 | 0.0016 | 0.0024 | 0.0098 | 0.001 | 0.0005 | 0.0547 | 0 | 0 | 1 | 70593.99 | 98.14804
6 | AlSi10MnMg | 87.9112 | 10.89 | 0.182 | 0.0188 | 0.618 | 0.31 | 0.0016 | 0.0024 | 0.0098 | 0.001 | 0.0005 | 0.0547 | 0 | 0 | 1 | 614.8488 | 144.7905
6 | AlSi10MnMg | 87.9112 | 10.89 | 0.182 | 0.0188 | 0.618 | 0.31 | 0.0016 | 0.0024 | 0.0098 | 0.001 | 0.0005 | 0.0547 | 0 | 0 | 1 | 31.2318 | 170.319
6 | AlSi10MnMg | 87.9112 | 10.89 | 0.182 | 0.0188 | 0.618 | 0.31 | 0.0016 | 0.0024 | 0.0098 | 0.001 | 0.0005 | 0.0547 | 0 | 0 | 1 | 400789 | 84.20508
6 | AlSi10MnMg | 87.9112 | 10.89 | 0.182 | 0.0188 | 0.618 | 0.31 | 0.0016 | 0.0024 | 0.0098 | 0.001 | 0.0005 | 0.0547 | 0 | 0 | 1 | 1207.884 | 138.0548
6 | AlSi10MnMg | 87.9112 | 10.89 | 0.182 | 0.0188 | 0.618 | 0.31 | 0.0016 | 0.0024 | 0.0098 | 0.001 | 0.0005 | 0.0547 | 0 | 0 | 1 | 10.1264 | 184.4277
6 | AlSi10MnMg | 87.9112 | 10.89 | 0.182 | 0.0188 | 0.618 | 0.31 | 0.0016 | 0.0024 | 0.0098 | 0.001 | 0.0005 | 0.0547 | 0 | 0 | 1 | 151094.4 | 90.76274
6 | AlSi10MnMg | 87.9112 | 10.89 | 0.182 | 0.0188 | 0.618 | 0.31 | 0.0016 | 0.0024 | 0.0098 | 0.001 | 0.0005 | 0.0547 | 0 | 0 | 1 | 82737.64 | 96.60468
6 | AlSi10MnMg | 87.9112 | 10.89 | 0.182 | 0.0188 | 0.618 | 0.31 | 0.0016 | 0.0024 | 0.0098 | 0.001 | 0.0005 | 0.0547 | 0 | 0 | 1 | 14709.08 | 113.3985
6 | AlSi10MnMg | 87.9112 | 10.89 | 0.182 | 0.0188 | 0.618 | 0.31 | 0.0016 | 0.0024 | 0.0098 | 0.001 | 0.0005 | 0.0547 | 0 | 0 | 1 | 758.906 | 142.6907
6 | AlSi10MnMg | 87.9112 | 10.89 | 0.182 | 0.0188 | 0.618 | 0.31 | 0.0016 | 0.0024 | 0.0098 | 0.001 | 0.0005 | 0.0547 | 0 | 0 | 1 | 20797.14 | 110.0309
6 | AlSi10MnMg | 87.9112 | 10.89 | 0.182 | 0.0188 | 0.618 | 0.31 | 0.0016 | 0.0024 | 0.0098 | 0.001 | 0.0005 | 0.0547 | 0 | 0 | 1 | 698.957 | 143.5116
6 | AlSi10MnMg | 87.9112 | 10.89 | 0.182 | 0.0188 | 0.618 | 0.31 | 0.0016 | 0.0024 | 0.0098 | 0.001 | 0.0005 | 0.0547 | 0 | 0 | 1 | 271590.25 | 86.69984394
6 | AlSi10MnMg | 87.9112 | 10.89 | 0.182 | 0.0188 | 0.618 | 0.31 | 0.0016 | 0.0024 | 0.0098 | 0.001 | 0.0005 | 0.0547 | 0 | 0 | 1 | 16.54526 | 177.4703
6 | AlSi10MnMg | 87.9112 | 10.89 | 0.182 | 0.0188 | 0.618 | 0.31 | 0.0016 | 0.0024 | 0.0098 | 0.001 | 0.0005 | 0.0547 | 0 | 0 | 1 | 110826.4 | 93.76271
6 | AlSi10MnMg | 87.9112 | 10.89 | 0.182 | 0.0188 | 0.618 | 0.31 | 0.0016 | 0.0024 | 0.0098 | 0.001 | 0.0005 | 0.0547 | 0 | 0 | 1 | 28854.41 | 106.8471
6 | AlSi10MnMg | 87.9112 | 10.89 | 0.182 | 0.0188 | 0.618 | 0.31 | 0.0016 | 0.0024 | 0.0098 | 0.001 | 0.0005 | 0.0547 | 0 | 0 | 1 | 51.06192 | 166.4529
6 | AlSi10MnMg | 87.9112 | 10.89 | 0.182 | 0.0188 | 0.618 | 0.31 | 0.0016 | 0.0024 | 0.0098 | 0.001 | 0.0005 | 0.0547 | 0 | 0 | 1 | 23081.07 | 109.0178
6 | AlSi10MnMg | 87.9112 | 10.89 | 0.182 | 0.0188 | 0.618 | 0.31 | 0.0016 | 0.0024 | 0.0098 | 0.001 | 0.0005 | 0.0547 | 0 | 0 | 1 | 747029.5 | 80.21317
6 | AlSi10MnMg | 87.9112 | 10.89 | 0.182 | 0.0188 | 0.618 | 0.31 | 0.0016 | 0.0024 | 0.0098 | 0.001 | 0.0005 | 0.0547 | 0 | 0 | 1 | 5478.844 | 123.0007
6 | AlSi10MnMg | 87.9112 | 10.89 | 0.182 | 0.0188 | 0.618 | 0.31 | 0.0016 | 0.0024 | 0.0098 | 0.001 | 0.0005 | 0.0547 | 0 | 0 | 1 | 145982.0625 | 91.09568
6 | AlSi10MnMg | 87.9112 | 10.89 | 0.182 | 0.0188 | 0.618 | 0.31 | 0.0016 | 0.0024 | 0.0098 | 0.001 | 0.0005 | 0.0547 | 0 | 0 | 1 | 58631.08 | 99.95341
6 | AlSi10MnMg | 87.9112 | 10.89 | 0.182 | 0.0188 | 0.618 | 0.31 | 0.0016 | 0.0024 | 0.0098 | 0.001 | 0.0005 | 0.0547 | 0 | 0 | 1 | 421478 | 83.88239
6 | AlSi10MnMg | 87.9112 | 10.89 | 0.182 | 0.0188 | 0.618 | 0.31 | 0.0016 | 0.0024 | 0.0098 | 0.001 | 0.0005 | 0.0547 | 0 | 0 | 1 | 36550.27 | 104.5483
6 | AlSi10MnMg | 87.9112 | 10.89 | 0.182 | 0.0188 | 0.618 | 0.31 | 0.0016 | 0.0024 | 0.0098 | 0.001 | 0.0005 | 0.0547 | 0 | 0 | 1 | 168.3039 | 156.8473
6 | AlSi10MnMg | 87.9112 | 10.89 | 0.182 | 0.0188 | 0.618 | 0.31 | 0.0016 | 0.0024 | 0.0098 | 0.001 | 0.0005 | 0.0547 | 0 | 0 | 1 | 133.4781 | 158.7441
6 | AlSi10MnMg | 87.9112 | 10.89 | 0.182 | 0.0188 | 0.618 | 0.31 | 0.0016 | 0.0024 | 0.0098 | 0.001 | 0.0005 | 0.0547 | 0 | 0 | 1 | 480.933 | 147.2409
6 | AlSi10MnMg | 87.9112 | 10.89 | 0.182 | 0.0188 | 0.618 | 0.31 | 0.0016 | 0.0024 | 0.0098 | 0.001 | 0.0005 | 0.0547 | 0 | 0 | 1 | 690907.375 | 80.71385
6 | AlSi10MnMg | 87.9112 | 10.89 | 0.182 | 0.0188 | 0.618 | 0.31 | 0.0016 | 0.0024 | 0.0098 | 0.001 | 0.0005 | 0.0547 | 0 | 0 | 1 | 99580.91 | 94.80304
6 | AlSi10MnMg | 87.9112 | 10.89 | 0.182 | 0.0188 | 0.618 | 0.31 | 0.0016 | 0.0024 | 0.0098 | 0.001 | 0.0005 | 0.0547 | 0 | 0 | 1 | 1068.447 | 139.2784
6 | AlSi10MnMg | 87.9112 | 10.89 | 0.182 | 0.0188 | 0.618 | 0.31 | 0.0016 | 0.0024 | 0.0098 | 0.001 | 0.0005 | 0.0547 | 0 | 0 | 1 | 79817.95 | 96.95403
6 | AlSi10MnMg | 87.9112 | 10.89 | 0.182 | 0.0188 | 0.618 | 0.31 | 0.0016 | 0.0024 | 0.0098 | 0.001 | 0.0005 | 0.0547 | 0 | 0 | 1 | 8587.127 | 118.6315
6 | AlSi10MnMg | 87.9112 | 10.89 | 0.182 | 0.0188 | 0.618 | 0.31 | 0.0016 | 0.0024 | 0.0098 | 0.001 | 0.0005 | 0.0547 | 0 | 0 | 1 | 59.34842 | 165.2998
6 | AlSi10MnMg | 87.9112 | 10.89 | 0.182 | 0.0188 | 0.618 | 0.31 | 0.0016 | 0.0024 | 0.0098 | 0.001 | 0.0005 | 0.0547 | 0 | 0 | 1 | 1508470.75 | 75.70789
6 | AlSi10MnMg | 87.9112 | 10.89 | 0.182 | 0.0188 | 0.618 | 0.31 | 0.0016 | 0.0024 | 0.0098 | 0.001 | 0.0005 | 0.0547 | 0 | 0 | 1 | 3994.763 | 126.1234
6 | AlSi10MnMg | 87.9112 | 10.89 | 0.182 | 0.0188 | 0.618 | 0.31 | 0.0016 | 0.0024 | 0.0098 | 0.001 | 0.0005 | 0.0547 | 0 | 0 | 1 | 423.3071 | 148.514
6 | AlSi10MnMg | 87.9112 | 10.89 | 0.182 | 0.0188 | 0.618 | 0.31 | 0.0016 | 0.0024 | 0.0098 | 0.001 | 0.0005 | 0.0547 | 0 | 0 | 1 | 9.400259 | 186.0639
6 | AlSi10MnMg | 87.9112 | 10.89 | 0.182 | 0.0188 | 0.618 | 0.31 | 0.0016 | 0.0024 | 0.0098 | 0.001 | 0.0005 | 0.0547 | 0 | 0 | 1 | 47.07228 | 167.0687
6 | AlSi10MnMg | 87.9112 | 10.89 | 0.182 | 0.0188 | 0.618 | 0.31 | 0.0016 | 0.0024 | 0.0098 | 0.001 | 0.0005 | 0.0547 | 0 | 0 | 1 | 219.8203 | 154.6865
6 | AlSi10MnMg | 87.9112 | 10.89 | 0.182 | 0.0188 | 0.618 | 0.31 | 0.0016 | 0.0024 | 0.0098 | 0.001 | 0.0005 | 0.0547 | 0 | 0 | 1 | 1404527 | 76.1656
6 | AlSi10MnMg | 87.9112 | 10.89 | 0.182 | 0.0188 | 0.618 | 0.31 | 0.0016 | 0.0024 | 0.0098 | 0.001 | 0.0005 | 0.0547 | 0 | 0 | 1 | 314641.5625 | 85.75654
6 | AlSi10MnMg | 87.9112 | 10.89 | 0.182 | 0.0188 | 0.618 | 0.31 | 0.0016 | 0.0024 | 0.0098 | 0.001 | 0.0005 | 0.0547 | 0 | 0 | 1 | 2408.585 | 131.1703
6 | AlSi10MnMg | 87.9112 | 10.89 | 0.182 | 0.0188 | 0.618 | 0.31 | 0.0016 | 0.0024 | 0.0098 | 0.001 | 0.0005 | 0.0547 | 0 | 0 | 1 | 25595.3 | 108.0125
6 | AlSi10MnMg | 87.9112 | 10.89 | 0.182 | 0.0188 | 0.618 | 0.31 | 0.0016 | 0.0024 | 0.0098 | 0.001 | 0.0005 | 0.0547 | 0 | 0 | 1 | 2391026.5 | 72.75483
6 | AlSi10MnMg | 87.9112 | 10.89 | 0.182 | 0.0188 | 0.618 | 0.31 | 0.0016 | 0.0024 | 0.0098 | 0.001 | 0.0005 | 0.0547 | 0 | 0 | 1 | 46872.43 | 102.1298
6 | AlSi10MnMg | 87.9112 | 10.89 | 0.182 | 0.0188 | 0.618 | 0.31 | 0.0016 | 0.0024 | 0.0098 | 0.001 | 0.0005 | 0.0547 | 0 | 0 | 1 | 321.3142 | 151.2741
6 | AlSi10MnMg | 87.9112 | 10.89 | 0.182 | 0.0188 | 0.618 | 0.31 | 0.0016 | 0.0024 | 0.0098 | 0.001 | 0.0005 | 0.0547 | 0 | 0 | 1 | 1465.538 | 136.1261
6 | AlSi10MnMg | 87.9112 | 10.89 | 0.182 | 0.0188 | 0.618 | 0.31 | 0.0016 | 0.0024 | 0.0098 | 0.001 | 0.0005 | 0.0547 | 0 | 0 | 1 | 3649244.25 | 70.04429
7 | AlSi10MnMg | 88.46331 | 10.28 | 0.185 | 0.0099 | 0.659 | 0.336 | 0.00088 | 0.0015 | 0.0034 | 0.00091 | 0.0005 | 0.0596 | 0 | 0 | 1 | 10000000 | 70 | 1
7 | AlSi10MnMg | 88.46331 | 10.28 | 0.185 | 0.0099 | 0.659 | 0.336 | 0.00088 | 0.0015 | 0.0034 | 0.00091 | 0.0005 | 0.0596 | 0 | 0 | 1 | 15995 | 90 | 0
7 | AlSi10MnMg | 88.46331 | 10.28 | 0.185 | 0.0099 | 0.659 | 0.336 | 0.00088 | 0.0015 | 0.0034 | 0.00091 | 0.0005 | 0.0596 | 0 | 0 | 1 | 165427 | 80 | 0
7 | AlSi10MnMg | 88.46331 | 10.28 | 0.185 | 0.0099 | 0.659 | 0.336 | 0.00088 | 0.0015 | 0.0034 | 0.00091 | 0.0005 | 0.0596 | 0 | 0 | 1 | 39295 | 80 | 0
7 | AlSi10MnMg | 88.46331 | 10.28 | 0.185 | 0.0099 | 0.659 | 0.336 | 0.00088 | 0.0015 | 0.0034 | 0.00091 | 0.0005 | 0.0596 | 0 | 0 | 1 | 381333 | 70 | 0
7 | AlSi10MnMg | 88.46331 | 10.28 | 0.185 | 0.0099 | 0.659 | 0.336 | 0.00088 | 0.0015 | 0.0034 | 0.00091 | 0.0005 | 0.0596 | 0 | 0 | 1 | 704150 | 70 | 0
7 | AlSi10MnMg | 88.46331 | 10.28 | 0.185 | 0.0099 | 0.659 | 0.336 | 0.00088 | 0.0015 | 0.0034 | 0.00091 | 0.0005 | 0.0596 | 0 | 0 | 1 | 60440 | 80 | 0
7 | AlSi10MnMg | 88.46331 | 10.28 | 0.185 | 0.0099 | 0.659 | 0.336 | 0.00088 | 0.0015 | 0.0034 | 0.00091 | 0.0005 | 0.0596 | 0 | 0 | 1 | 299119 | 75 | 0
7 | AlSi10MnMg | 88.46331 | 10.28 | 0.185 | 0.0099 | 0.659 | 0.336 | 0.00088 | 0.0015 | 0.0034 | 0.00091 | 0.0005 | 0.0596 | 0 | 0 | 1 | 79691 | 90 | 0
7 | AlSi10MnMg | 88.46331 | 10.28 | 0.185 | 0.0099 | 0.659 | 0.336 | 0.00088 | 0.0015 | 0.0034 | 0.00091 | 0.0005 | 0.0596 | 0 | 0 | 1 | 77105 | 90 | 0
7 | AlSi10MnMg | 88.46331 | 10.28 | 0.185 | 0.0099 | 0.659 | 0.336 | 0.00088 | 0.0015 | 0.0034 | 0.00091 | 0.0005 | 0.0596 | 0 | 0 | 1 | 10000000 | 60 | 1
7 | AlSi10MnMg | 88.46331 | 10.28 | 0.185 | 0.0099 | 0.659 | 0.336 | 0.00088 | 0.0015 | 0.0034 | 0.00091 | 0.0005 | 0.0596 | 0 | 0 | 1 | 10000000 | 60 | 1
7 | AlSi10MnMg | 88.46331 | 10.28 | 0.185 | 0.0099 | 0.659 | 0.336 | 0.00088 | 0.0015 | 0.0034 | 0.00091 | 0.0005 | 0.0596 | 0 | 0 | 1 | 384696 | 65 | 0
7 | AlSi10MnMg | 88.46331 | 10.28 | 0.185 | 0.0099 | 0.659 | 0.336 | 0.00088 | 0.0015 | 0.0034 | 0.00091 | 0.0005 | 0.0596 | 0 | 0 | 1 | 10000000 | 65 | 1
7 | AlSi10MnMg | 88.46331 | 10.28 | 0.185 | 0.0099 | 0.659 | 0.336 | 0.00088 | 0.0015 | 0.0034 | 0.00091 | 0.0005 | 0.0596 | 0 | 0 | 1 | 68599 | 75 | 0
7 | AlSi10MnMg | 88.46331 | 10.28 | 0.185 | 0.0099 | 0.659 | 0.336 | 0.00088 | 0.0015 | 0.0034 | 0.00091 | 0.0005 | 0.0596 | 0 | 0 | 1 | 18302 | 110 | 0
7 | AlSi10MnMg | 88.46331 | 10.28 | 0.185 | 0.0099 | 0.659 | 0.336 | 0.00088 | 0.0015 | 0.0034 | 0.00091 | 0.0005 | 0.0596 | 0 | 0 | 1 | 51467 | 90 | 0
7 | AlSi10MnMg | 88.46331 | 10.28 | 0.185 | 0.0099 | 0.659 | 0.336 | 0.00088 | 0.0015 | 0.0034 | 0.00091 | 0.0005 | 0.0596 | 0 | 0 | 1 | 16660 | 90 | 0
7 | AlSi10MnMg | 88.46331 | 10.28 | 0.185 | 0.0099 | 0.659 | 0.336 | 0.00088 | 0.0015 | 0.0034 | 0.00091 | 0.0005 | 0.0596 | 0 | 0 | 1 | 18458 | 110 | 0
7 | AlSi10MnMg | 88.46331 | 10.28 | 0.185 | 0.0099 | 0.659 | 0.336 | 0.00088 | 0.0015 | 0.0034 | 0.00091 | 0.0005 | 0.0596 | 0 | 0 | 1 | 87 | 149.14401 |  |  | 0.20209 | 0.39789 | 0.59997
7 | AlSi10MnMg | 88.46331 | 10.28 | 0.185 | 0.0099 | 0.659 | 0.336 | 0.00088 | 0.0015 | 0.0034 | 0.00091 | 0.0005 | 0.0596 | 0 | 0 | 1 | 665 | 136.12583 |  |  | 0.18445 | 0.21533 | 0.39977
7 | AlSi10MnMg | 88.46331 | 10.28 | 0.185 | 0.0099 | 0.659 | 0.336 | 0.00088 | 0.0015 | 0.0034 | 0.00091 | 0.0005 | 0.0596 | 0 | 0 | 1 | 24 | 160.13086 |  |  | 0.21697 | 0.78309 | 1.00007
7 | AlSi10MnMg | 88.46331 | 10.28 | 0.185 | 0.0099 | 0.659 | 0.336 | 0.00088 | 0.0015 | 0.0034 | 0.00091 | 0.0005 | 0.0596 | 0 | 0 | 1 | 71 | 167.90605 |  |  | 0.22751 | 0.77254 | 1.00005
7 | AlSi10MnMg | 88.46331 | 10.28 | 0.185 | 0.0099 | 0.659 | 0.336 | 0.00088 | 0.0015 | 0.0034 | 0.00091 | 0.0005 | 0.0596 | 0 | 0 | 1 | 48698 | 99.49279 |  |  | 0.13481 | 0.01495 | 0.14976
7 | AlSi10MnMg | 88.46331 | 10.28 | 0.185 | 0.0099 | 0.659 | 0.336 | 0.00088 | 0.0015 | 0.0034 | 0.00091 | 0.0005 | 0.0596 | 0 | 0 | 1 | 99 | 141.43058 |  |  | 0.19164 | 0.40842 | 0.60006
7 | AlSi10MnMg | 88.46331 | 10.28 | 0.185 | 0.0099 | 0.659 | 0.336 | 0.00088 | 0.0015 | 0.0034 | 0.00091 | 0.0005 | 0.0596 | 0 | 0 | 1 | 2028 | 109.86273 |  |  | 0.14886 | 0.05114 | 0.2
7 | AlSi10MnMg | 88.46331 | 10.28 | 0.185 | 0.0099 | 0.659 | 0.336 | 0.00088 | 0.0015 | 0.0034 | 0.00091 | 0.0005 | 0.0596 | 0 | 0 | 1 | 8510 | 113.65407 |  |  | 0.154 | 0.04608 | 0.20008
7 | AlSi10MnMg | 88.46331 | 10.28 | 0.185 | 0.0099 | 0.659 | 0.336 | 0.00088 | 0.0015 | 0.0034 | 0.00091 | 0.0005 | 0.0596 | 0 | 0 | 1 | 7 | 175.88143 |  |  | 0.23832 | 1.76288 | 2.00119
7 | AlSi10MnMg | 88.46331 | 10.28 | 0.185 | 0.0099 | 0.659 | 0.336 | 0.00088 | 0.0015 | 0.0034 | 0.00091 | 0.0005 | 0.0596 | 0 | 0 | 1 | 2411 | 140.75748 |  |  | 0.19072 | 0.20923 | 0.39996
7 | AlSi10MnMg | 88.46331 | 10.28 | 0.185 | 0.0099 | 0.659 | 0.336 | 0.00088 | 0.0015 | 0.0034 | 0.00091 | 0.0005 | 0.0596 | 0 | 0 | 1 | 5 | 170.61347 |  |  | 0.23118 | 1.76931 | 2.00049
7 | AlSi10MnMg | 88.46331 | 10.28 | 0.185 | 0.0099 | 0.659 | 0.336 | 0.00088 | 0.0015 | 0.0034 | 0.00091 | 0.0005 | 0.0596 | 0 | 0 | 1 | 7651 | 98.00002 |  |  | 0.13279 | 0.01726 | 0.15005
7 | AlSi10MnMg | 88.46331 | 10.28 | 0.185 | 0.0099 | 0.659 | 0.336 | 0.00088 | 0.0015 | 0.0034 | 0.00091 | 0.0005 | 0.0596 | 0 | 0 | 1 | 195663 | 86.42986 |  |  | 0.12016 | 0 | 0.12016
7 | AlSi10MnMg | 88.46331 | 10.28 | 0.185 | 0.0099 | 0.659 | 0.336 | 0.00088 | 0.0015 | 0.0034 | 0.00091 | 0.0005 | 0.0596 | 0 | 0 | 1 | 164424 | 85.76087 |  |  | 0.12016 | 0 | 0.12016
7 | AlSi10MnMg | 88.46331 | 10.28 | 0.185 | 0.0099 | 0.659 | 0.336 | 0.00088 | 0.0015 | 0.0034 | 0.00091 | 0.0005 | 0.0596 | 0 | 0 | 1 | 439683 | 72.59834 |  |  | 0.09986 | 0 | 0.09986
7 | AlSi10MnMg | 88.46331 | 10.28 | 0.185 | 0.0099 | 0.659 | 0.336 | 0.00088 | 0.0015 | 0.0034 | 0.00091 | 0.0005 | 0.0596 | 0 | 0 | 1 | 1554.422 | 122.8379
7 | AlSi10MnMg | 88.46331 | 10.28 | 0.185 | 0.0099 | 0.659 | 0.336 | 0.00088 | 0.0015 | 0.0034 | 0.00091 | 0.0005 | 0.0596 | 0 | 0 | 1 | 150.1193 | 145.2437
7 | AlSi10MnMg | 88.46331 | 10.28 | 0.185 | 0.0099 | 0.659 | 0.336 | 0.00088 | 0.0015 | 0.0034 | 0.00091 | 0.0005 | 0.0596 | 0 | 0 | 1 | 20.59765 | 164.4571
7 | AlSi10MnMg | 88.46331 | 10.28 | 0.185 | 0.0099 | 0.659 | 0.336 | 0.00088 | 0.0015 | 0.0034 | 0.00091 | 0.0005 | 0.0596 | 0 | 0 | 1 | 685.8751 | 131.0384
7 | AlSi10MnMg | 88.46331 | 10.28 | 0.185 | 0.0099 | 0.659 | 0.336 | 0.00088 | 0.0015 | 0.0034 | 0.00091 | 0.0005 | 0.0596 | 0 | 0 | 1 | 9137.229 | 105.0846
7 | AlSi10MnMg | 88.46331 | 10.28 | 0.185 | 0.0099 | 0.659 | 0.336 | 0.00088 | 0.0015 | 0.0034 | 0.00091 | 0.0005 | 0.0596 | 0 | 0 | 1 | 17.08616 | 167.798
7 | AlSi10MnMg | 88.46331 | 10.28 | 0.185 | 0.0099 | 0.659 | 0.336 | 0.00088 | 0.0015 | 0.0034 | 0.00091 | 0.0005 | 0.0596 | 0 | 0 | 1 | 749961.75 | 71.86494
7 | AlSi10MnMg | 88.46331 | 10.28 | 0.185 | 0.0099 | 0.659 | 0.336 | 0.00088 | 0.0015 | 0.0034 | 0.00091 | 0.0005 | 0.0596 | 0 | 0 | 1 | 2536177 | 63.72435
7 | AlSi10MnMg | 88.46331 | 10.28 | 0.185 | 0.0099 | 0.659 | 0.336 | 0.00088 | 0.0015 | 0.0034 | 0.00091 | 0.0005 | 0.0596 | 0 | 0 | 1 | 283954 | 78.39257
7 | AlSi10MnMg | 88.46331 | 10.28 | 0.185 | 0.0099 | 0.659 | 0.336 | 0.00088 | 0.0015 | 0.0034 | 0.00091 | 0.0005 | 0.0596 | 0 | 0 | 1 | 748.2641 | 130.1658
7 | AlSi10MnMg | 88.46331 | 10.28 | 0.185 | 0.0099 | 0.659 | 0.336 | 0.00088 | 0.0015 | 0.0034 | 0.00091 | 0.0005 | 0.0596 | 0 | 0 | 1 | 30.87245 | 159.2283
7 | AlSi10MnMg | 88.46331 | 10.28 | 0.185 | 0.0099 | 0.659 | 0.336 | 0.00088 | 0.0015 | 0.0034 | 0.00091 | 0.0005 | 0.0596 | 0 | 0 | 1 | 161784.6 | 82.10234
7 | AlSi10MnMg | 88.46331 | 10.28 | 0.185 | 0.0099 | 0.659 | 0.336 | 0.00088 | 0.0015 | 0.0034 | 0.00091 | 0.0005 | 0.0596 | 0 | 0 | 1 | 205.1391 | 142.6885
7 | AlSi10MnMg | 88.46331 | 10.28 | 0.185 | 0.0099 | 0.659 | 0.336 | 0.00088 | 0.0015 | 0.0034 | 0.00091 | 0.0005 | 0.0596 | 0 | 0 | 1 | 12.99787 | 172.6104
7 | AlSi10MnMg | 88.46331 | 10.28 | 0.185 | 0.0099 | 0.659 | 0.336 | 0.00088 | 0.0015 | 0.0034 | 0.00091 | 0.0005 | 0.0596 | 0 | 0 | 1 | 46091.11 | 90.77415
7 | AlSi10MnMg | 88.46331 | 10.28 | 0.185 | 0.0099 | 0.659 | 0.336 | 0.00088 | 0.0015 | 0.0034 | 0.00091 | 0.0005 | 0.0596 | 0 | 0 | 1 | 83.7215 | 150.1242
7 | AlSi10MnMg | 88.46331 | 10.28 | 0.185 | 0.0099 | 0.659 | 0.336 | 0.00088 | 0.0015 | 0.0034 | 0.00091 | 0.0005 | 0.0596 | 0 | 0 | 1 | 2406.571 | 118.4569
7 | AlSi10MnMg | 88.46331 | 10.28 | 0.185 | 0.0099 | 0.659 | 0.336 | 0.00088 | 0.0015 | 0.0034 | 0.00091 | 0.0005 | 0.0596 | 0 | 0 | 1 | 1012.229 | 127.1373
7 | AlSi10MnMg | 88.46331 | 10.28 | 0.185 | 0.0099 | 0.659 | 0.336 | 0.00088 | 0.0015 | 0.0034 | 0.00091 | 0.0005 | 0.0596 | 0 | 0 | 1 | 22.02193 | 163.3342
7 | AlSi10MnMg | 88.46331 | 10.28 | 0.185 | 0.0099 | 0.659 | 0.336 | 0.00088 | 0.0015 | 0.0034 | 0.00091 | 0.0005 | 0.0596 | 0 | 0 | 1 | 12263.25 | 102.1441
7 | AlSi10MnMg | 88.46331 | 10.28 | 0.185 | 0.0099 | 0.659 | 0.336 | 0.00088 | 0.0015 | 0.0034 | 0.00091 | 0.0005 | 0.0596 | 0 | 0 | 1 | 1500037.625 | 67.23322
7 | AlSi10MnMg | 88.46331 | 10.28 | 0.185 | 0.0099 | 0.659 | 0.336 | 0.00088 | 0.0015 | 0.0034 | 0.00091 | 0.0005 | 0.0596 | 0 | 0 | 1 | 18.57596 | 166.2001
7 | AlSi10MnMg | 88.46331 | 10.28 | 0.185 | 0.0099 | 0.659 | 0.336 | 0.00088 | 0.0015 | 0.0034 | 0.00091 | 0.0005 | 0.0596 | 0 | 0 | 1 | 1416.563 | 123.7687
7 | AlSi10MnMg | 88.46331 | 10.28 | 0.185 | 0.0099 | 0.659 | 0.336 | 0.00088 | 0.0015 | 0.0034 | 0.00091 | 0.0005 | 0.0596 | 0 | 0 | 1 | 7952.595 | 106.4764
7 | AlSi10MnMg | 88.46331 | 10.28 | 0.185 | 0.0099 | 0.659 | 0.336 | 0.00088 | 0.0015 | 0.0034 | 0.00091 | 0.0005 | 0.0596 | 0 | 0 | 1 | 36.92939 | 157.5972
7 | AlSi10MnMg | 88.46331 | 10.28 | 0.185 | 0.0099 | 0.659 | 0.336 | 0.00088 | 0.0015 | 0.0034 | 0.00091 | 0.0005 | 0.0596 | 0 | 0 | 1 | 240949.25 | 79.47429
7 | AlSi10MnMg | 88.46331 | 10.28 | 0.185 | 0.0099 | 0.659 | 0.336 | 0.00088 | 0.0015 | 0.0034 | 0.00091 | 0.0005 | 0.0596 | 0 | 0 | 1 | 2674.225 | 117.3999
7 | AlSi10MnMg | 88.46331 | 10.28 | 0.185 | 0.0099 | 0.659 | 0.336 | 0.00088 | 0.0015 | 0.0034 | 0.00091 | 0.0005 | 0.0596 | 0 | 0 | 1 | 3602.44 | 114.4135
7 | AlSi10MnMg | 88.46331 | 10.28 | 0.185 | 0.0099 | 0.659 | 0.336 | 0.00088 | 0.0015 | 0.0034 | 0.00091 | 0.0005 | 0.0596 | 0 | 0 | 1 | 64.32872 | 152.5264
7 | AlSi10MnMg | 88.46331 | 10.28 | 0.185 | 0.0099 | 0.659 | 0.336 | 0.00088 | 0.0015 | 0.0034 | 0.00091 | 0.0005 | 0.0596 | 0 | 0 | 1 | 5486.905 | 110.1963
7 | AlSi10MnMg | 88.46331 | 10.28 | 0.185 | 0.0099 | 0.659 | 0.336 | 0.00088 | 0.0015 | 0.0034 | 0.00091 | 0.0005 | 0.0596 | 0 | 0 | 1 | 434.174 | 135.6187
7 | AlSi10MnMg | 88.46331 | 10.28 | 0.185 | 0.0099 | 0.659 | 0.336 | 0.00088 | 0.0015 | 0.0034 | 0.00091 | 0.0005 | 0.0596 | 0 | 0 | 1 | 24.29068 | 162.0133
7 | AlSi10MnMg | 88.46331 | 10.28 | 0.185 | 0.0099 | 0.659 | 0.336 | 0.00088 | 0.0015 | 0.0034 | 0.00091 | 0.0005 | 0.0596 | 0 | 0 | 1 | 14.32947 | 170.8686
7 | AlSi10MnMg | 88.46331 | 10.28 | 0.185 | 0.0099 | 0.659 | 0.336 | 0.00088 | 0.0015 | 0.0034 | 0.00091 | 0.0005 | 0.0596 | 0 | 0 | 1 | 4714.335 | 111.7173
7 | AlSi10MnMg | 88.46331 | 10.28 | 0.185 | 0.0099 | 0.659 | 0.336 | 0.00088 | 0.0015 | 0.0034 | 0.00091 | 0.0005 | 0.0596 | 0 | 0 | 1 | 13540.05 | 101.1732
7 | AlSi10MnMg | 88.46331 | 10.28 | 0.185 | 0.0099 | 0.659 | 0.336 | 0.00088 | 0.0015 | 0.0034 | 0.00091 | 0.0005 | 0.0596 | 0 | 0 | 1 | 287.2708 | 139.7386
7 | AlSi10MnMg | 88.46331 | 10.28 | 0.185 | 0.0099 | 0.659 | 0.336 | 0.00088 | 0.0015 | 0.0034 | 0.00091 | 0.0005 | 0.0596 | 0 | 0 | 1 | 23489.48 | 95.77269
7 | AlSi10MnMg | 88.46331 | 10.28 | 0.185 | 0.0099 | 0.659 | 0.336 | 0.00088 | 0.0015 | 0.0034 | 0.00091 | 0.0005 | 0.0596 | 0 | 0 | 1 | 230.7856 | 141.7246
7 | AlSi10MnMg | 88.46331 | 10.28 | 0.185 | 0.0099 | 0.659 | 0.336 | 0.00088 | 0.0015 | 0.0034 | 0.00091 | 0.0005 | 0.0596 | 0 | 0 | 1 | 5842.981 | 109.5661
7 | AlSi10MnMg | 88.46331 | 10.28 | 0.185 | 0.0099 | 0.659 | 0.336 | 0.00088 | 0.0015 | 0.0034 | 0.00091 | 0.0005 | 0.0596 | 0 | 0 | 1 | 25.82013 | 161.1995
7 | AlSi10MnMg | 88.46331 | 10.28 | 0.185 | 0.0099 | 0.659 | 0.336 | 0.00088 | 0.0015 | 0.0034 | 0.00091 | 0.0005 | 0.0596 | 0 | 0 | 1 | 1678.295 | 122.0694
7 | AlSi10MnMg | 88.46331 | 10.28 | 0.185 | 0.0099 | 0.659 | 0.336 | 0.00088 | 0.0015 | 0.0034 | 0.00091 | 0.0005 | 0.0596 | 0 | 0 | 1 | 35256.46875 | 92.6407
7 | AlSi10MnMg | 88.46331 | 10.28 | 0.185 | 0.0099 | 0.659 | 0.336 | 0.00088 | 0.0015 | 0.0034 | 0.00091 | 0.0005 | 0.0596 | 0 | 0 | 1 | 8730.441 | 105.5411
7 | AlSi10MnMg | 88.46331 | 10.28 | 0.185 | 0.0099 | 0.659 | 0.336 | 0.00088 | 0.0015 | 0.0034 | 0.00091 | 0.0005 | 0.0596 | 0 | 0 | 1 | 57.80008 | 153.502
7 | AlSi10MnMg | 88.46331 | 10.28 | 0.185 | 0.0099 | 0.659 | 0.336 | 0.00088 | 0.0015 | 0.0034 | 0.00091 | 0.0005 | 0.0596 | 0 | 0 | 1 | 119.5708 | 147.1055
7 | AlSi10MnMg | 88.46331 | 10.28 | 0.185 | 0.0099 | 0.659 | 0.336 | 0.00088 | 0.0015 | 0.0034 | 0.00091 | 0.0005 | 0.0596 | 0 | 0 | 1 | 1271435.375 | 68.33794
7 | AlSi10MnMg | 88.46331 | 10.28 | 0.185 | 0.0099 | 0.659 | 0.336 | 0.00088 | 0.0015 | 0.0034 | 0.00091 | 0.0005 | 0.0596 | 0 | 0 | 1 | 13.47075 | 171.956
7 | AlSi10MnMg | 88.46331 | 10.28 | 0.185 | 0.0099 | 0.659 | 0.336 | 0.00088 | 0.0015 | 0.0034 | 0.00091 | 0.0005 | 0.0596 | 0 | 0 | 1 | 3291049.75 | 61.98351
7 | AlSi10MnMg | 88.46331 | 10.28 | 0.185 | 0.0099 | 0.659 | 0.336 | 0.00088 | 0.0015 | 0.0034 | 0.00091 | 0.0005 | 0.0596 | 0 | 0 | 1 | 15.68027 | 169.2965
7 | AlSi10MnMg | 88.46331 | 10.28 | 0.185 | 0.0099 | 0.659 | 0.336 | 0.00088 | 0.0015 | 0.0034 | 0.00091 | 0.0005 | 0.0596 | 0 | 0 | 1 | 3244.915 | 115.4611
7 | AlSi10MnMg | 88.46331 | 10.28 | 0.185 | 0.0099 | 0.659 | 0.336 | 0.00088 | 0.0015 | 0.0034 | 0.00091 | 0.0005 | 0.0596 | 0 | 0 | 1 | 2057.685 | 120.0267
7 | AlSi10MnMg | 88.46331 | 10.28 | 0.185 | 0.0099 | 0.659 | 0.336 | 0.00088 | 0.0015 | 0.0034 | 0.00091 | 0.0005 | 0.0596 | 0 | 0 | 1 | 71.69627 | 151.5378
7 | AlSi10MnMg | 88.46331 | 10.28 | 0.185 | 0.0099 | 0.659 | 0.336 | 0.00088 | 0.0015 | 0.0034 | 0.00091 | 0.0005 | 0.0596 | 0 | 0 | 1 | 68067.625 | 88.05846
7 | AlSi10MnMg | 88.46331 | 10.28 | 0.185 | 0.0099 | 0.659 | 0.336 | 0.00088 | 0.0015 | 0.0034 | 0.00091 | 0.0005 | 0.0596 | 0 | 0 | 1 | 483.0355 | 134.5525
7 | AlSi10MnMg | 88.46331 | 10.28 | 0.185 | 0.0099 | 0.659 | 0.336 | 0.00088 | 0.0015 | 0.0034 | 0.00091 | 0.0005 | 0.0596 | 0 | 0 | 1 | 28.45736 | 159.9997
7 | AlSi10MnMg | 88.46331 | 10.28 | 0.185 | 0.0099 | 0.659 | 0.336 | 0.00088 | 0.0015 | 0.0034 | 0.00091 | 0.0005 | 0.0596 | 0 | 0 | 1 | 531946.8125 | 74.15987
7 | AlSi10MnMg | 88.46331 | 10.28 | 0.185 | 0.0099 | 0.659 | 0.336 | 0.00088 | 0.0015 | 0.0034 | 0.00091 | 0.0005 | 0.0596 | 0 | 0 | 1 | 943.8555 | 127.8382
7 | AlSi10MnMg | 88.46331 | 10.28 | 0.185 | 0.0099 | 0.659 | 0.336 | 0.00088 | 0.0015 | 0.0034 | 0.00091 | 0.0005 | 0.0596 | 0 | 0 | 1 | 12.01507 | 174.0636
7 | AlSi10MnMg | 88.46331 | 10.28 | 0.185 | 0.0099 | 0.659 | 0.336 | 0.00088 | 0.0015 | 0.0034 | 0.00091 | 0.0005 | 0.0596 | 0 | 0 | 1 | 200021.2 | 80.69666
7 | AlSi10MnMg | 88.46331 | 10.28 | 0.185 | 0.0099 | 0.659 | 0.336 | 0.00088 | 0.0015 | 0.0034 | 0.00091 | 0.0005 | 0.0596 | 0 | 0 | 1 | 84833.41 | 86.52001
7 | AlSi10MnMg | 88.46331 | 10.28 | 0.185 | 0.0099 | 0.659 | 0.336 | 0.00088 | 0.0015 | 0.0034 | 0.00091 | 0.0005 | 0.0596 | 0 | 0 | 1 | 10961.23 | 103.2604
7 | AlSi10MnMg | 88.46331 | 10.28 | 0.185 | 0.0099 | 0.659 | 0.336 | 0.00088 | 0.0015 | 0.0034 | 0.00091 | 0.0005 | 0.0596 | 0 | 0 | 1 | 595.2131 | 132.4594
7 | AlSi10MnMg | 88.46331 | 10.28 | 0.185 | 0.0099 | 0.659 | 0.336 | 0.00088 | 0.0015 | 0.0034 | 0.00091 | 0.0005 | 0.0596 | 0 | 0 | 1 | 15412.41 | 99.9035
7 | AlSi10MnMg | 88.46331 | 10.28 | 0.185 | 0.0099 | 0.659 | 0.336 | 0.00088 | 0.0015 | 0.0034 | 0.00091 | 0.0005 | 0.0596 | 0 | 0 | 1 | 548.5532 | 133.2776
7 | AlSi10MnMg | 88.46331 | 10.28 | 0.185 | 0.0099 | 0.659 | 0.336 | 0.00088 | 0.0015 | 0.0034 | 0.00091 | 0.0005 | 0.0596 | 0 | 0 | 1 | 367602.3 | 76.64669
7 | AlSi10MnMg | 88.46331 | 10.28 | 0.185 | 0.0099 | 0.659 | 0.336 | 0.00088 | 0.0015 | 0.0034 | 0.00091 | 0.0005 | 0.0596 | 0 | 0 | 1 | 17.67353 | 167.1282
7 | AlSi10MnMg | 88.46331 | 10.28 | 0.185 | 0.0099 | 0.659 | 0.336 | 0.00088 | 0.0015 | 0.0034 | 0.00091 | 0.0005 | 0.0596 | 0 | 0 | 1 | 127760.8 | 83.68708
7 | AlSi10MnMg | 88.46331 | 10.28 | 0.185 | 0.0099 | 0.659 | 0.336 | 0.00088 | 0.0015 | 0.0034 | 0.00091 | 0.0005 | 0.0596 | 0 | 0 | 1 | 21304.42 | 96.72984
7 | AlSi10MnMg | 88.46331 | 10.28 | 0.185 | 0.0099 | 0.659 | 0.336 | 0.00088 | 0.0015 | 0.0034 | 0.00091 | 0.0005 | 0.0596 | 0 | 0 | 1 | 43.24947 | 156.1459
7 | AlSi10MnMg | 88.46331 | 10.28 | 0.185 | 0.0099 | 0.659 | 0.336 | 0.00088 | 0.0015 | 0.0034 | 0.00091 | 0.0005 | 0.0596 | 0 | 0 | 1 | 17084.83 | 98.89361
7 | AlSi10MnMg | 88.46331 | 10.28 | 0.185 | 0.0099 | 0.659 | 0.336 | 0.00088 | 0.0015 | 0.0034 | 0.00091 | 0.0005 | 0.0596 | 0 | 0 | 1 | 964976.25 | 70.18066
7 | AlSi10MnMg | 88.46331 | 10.28 | 0.185 | 0.0099 | 0.659 | 0.336 | 0.00088 | 0.0015 | 0.0034 | 0.00091 | 0.0005 | 0.0596 | 0 | 0 | 1 | 4218.137 | 112.832
7 | AlSi10MnMg | 88.46331 | 10.28 | 0.185 | 0.0099 | 0.659 | 0.336 | 0.00088 | 0.0015 | 0.0034 | 0.00091 | 0.0005 | 0.0596 | 0 | 0 | 1 | 190249.1 | 81.02854
7 | AlSi10MnMg | 88.46331 | 10.28 | 0.185 | 0.0099 | 0.659 | 0.336 | 0.00088 | 0.0015 | 0.0034 | 0.00091 | 0.0005 | 0.0596 | 0 | 0 | 1 | 52569.53125 | 89.85808
7 | AlSi10MnMg | 88.46331 | 10.28 | 0.185 | 0.0099 | 0.659 | 0.336 | 0.00088 | 0.0015 | 0.0034 | 0.00091 | 0.0005 | 0.0596 | 0 | 0 | 1 | 558182.9375 | 73.83821
7 | AlSi10MnMg | 88.46331 | 10.28 | 0.185 | 0.0099 | 0.659 | 0.336 | 0.00088 | 0.0015 | 0.0034 | 0.00091 | 0.0005 | 0.0596 | 0 | 0 | 1 | 27236.64 | 94.43836
7 | AlSi10MnMg | 88.46331 | 10.28 | 0.185 | 0.0099 | 0.659 | 0.336 | 0.00088 | 0.0015 | 0.0034 | 0.00091 | 0.0005 | 0.0596 | 0 | 0 | 1 | 127.6434 | 146.5709
7 | AlSi10MnMg | 88.46331 | 10.28 | 0.185 | 0.0099 | 0.659 | 0.336 | 0.00088 | 0.0015 | 0.0034 | 0.00091 | 0.0005 | 0.0596 | 0 | 0 | 1 | 101.3085 | 148.4617
7 | AlSi10MnMg | 88.46331 | 10.28 | 0.185 | 0.0099 | 0.659 | 0.336 | 0.00088 | 0.0015 | 0.0034 | 0.00091 | 0.0005 | 0.0596 | 0 | 0 | 1 | 378.2162 | 136.9951
7 | AlSi10MnMg | 88.46331 | 10.28 | 0.185 | 0.0099 | 0.659 | 0.336 | 0.00088 | 0.0015 | 0.0034 | 0.00091 | 0.0005 | 0.0596 | 0 | 0 | 1 | 895524.3125 | 70.67975
7 | AlSi10MnMg | 88.46331 | 10.28 | 0.185 | 0.0099 | 0.659 | 0.336 | 0.00088 | 0.0015 | 0.0034 | 0.00091 | 0.0005 | 0.0596 | 0 | 0 | 1 | 109863.3 | 84.7241
7 | AlSi10MnMg | 88.46331 | 10.28 | 0.185 | 0.0099 | 0.659 | 0.336 | 0.00088 | 0.0015 | 0.0034 | 0.00091 | 0.0005 | 0.0596 | 0 | 0 | 1 | 835.7121 | 129.0579
7 | AlSi10MnMg | 88.46331 | 10.28 | 0.185 | 0.0099 | 0.659 | 0.336 | 0.00088 | 0.0015 | 0.0034 | 0.00091 | 0.0005 | 0.0596 | 0 | 0 | 1 | 80729.1875 | 86.86824
7 | AlSi10MnMg | 88.46331 | 10.28 | 0.185 | 0.0099 | 0.659 | 0.336 | 0.00088 | 0.0015 | 0.0034 | 0.00091 | 0.0005 | 0.0596 | 0 | 0 | 1 | 6513.833 | 108.4767
7 | AlSi10MnMg | 88.46331 | 10.28 | 0.185 | 0.0099 | 0.659 | 0.336 | 0.00088 | 0.0015 | 0.0034 | 0.00091 | 0.0005 | 0.0596 | 0 | 0 | 1 | 49.061 | 154.9965
7 | AlSi10MnMg | 88.46331 | 10.28 | 0.185 | 0.0099 | 0.659 | 0.336 | 0.00088 | 0.0015 | 0.0034 | 0.00091 | 0.0005 | 0.0596 | 0 | 0 | 1 | 1889856 | 65.68972
7 | AlSi10MnMg | 88.46331 | 10.28 | 0.185 | 0.0099 | 0.659 | 0.336 | 0.00088 | 0.0015 | 0.0034 | 0.00091 | 0.0005 | 0.0596 | 0 | 0 | 1 | 3092.038 | 115.9448
7 | AlSi10MnMg | 88.46331 | 10.28 | 0.185 | 0.0099 | 0.659 | 0.336 | 0.00088 | 0.0015 | 0.0034 | 0.00091 | 0.0005 | 0.0596 | 0 | 0 | 1 | 333.0337 | 138.2641
7 | AlSi10MnMg | 88.46331 | 10.28 | 0.185 | 0.0099 | 0.659 | 0.336 | 0.00088 | 0.0015 | 0.0034 | 0.00091 | 0.0005 | 0.0596 | 0 | 0 | 1 | 11.00212 | 175.6945
7 | AlSi10MnMg | 88.46331 | 10.28 | 0.185 | 0.0099 | 0.659 | 0.336 | 0.00088 | 0.0015 | 0.0034 | 0.00091 | 0.0005 | 0.0596 | 0 | 0 | 1 | 40.46162 | 156.7598
7 | AlSi10MnMg | 88.46331 | 10.28 | 0.185 | 0.0099 | 0.659 | 0.336 | 0.00088 | 0.0015 | 0.0034 | 0.00091 | 0.0005 | 0.0596 | 0 | 0 | 1 | 166.0787 | 144.4169
7 | AlSi10MnMg | 88.46331 | 10.28 | 0.185 | 0.0099 | 0.659 | 0.336 | 0.00088 | 0.0015 | 0.0034 | 0.00091 | 0.0005 | 0.0596 | 0 | 0 | 1 | 1765114 | 66.14598
7 | AlSi10MnMg | 88.46331 | 10.28 | 0.185 | 0.0099 | 0.659 | 0.336 | 0.00088 | 0.0015 | 0.0034 | 0.00091 | 0.0005 | 0.0596 | 0 | 0 | 1 | 422443.5 | 75.70639
7 | AlSi10MnMg | 88.46331 | 10.28 | 0.185 | 0.0099 | 0.659 | 0.336 | 0.00088 | 0.0015 | 0.0034 | 0.00091 | 0.0005 | 0.0596 | 0 | 0 | 1 | 1871.809 | 120.9756
7 | AlSi10MnMg | 88.46331 | 10.28 | 0.185 | 0.0099 | 0.659 | 0.336 | 0.00088 | 0.0015 | 0.0034 | 0.00091 | 0.0005 | 0.0596 | 0 | 0 | 1 | 18923.72 | 97.89148
7 | AlSi10MnMg | 88.46331 | 10.28 | 0.185 | 0.0099 | 0.659 | 0.336 | 0.00088 | 0.0015 | 0.0034 | 0.00091 | 0.0005 | 0.0596 | 0 | 0 | 1 | 2936085.25 | 62.74606
7 | AlSi10MnMg | 88.46331 | 10.28 | 0.185 | 0.0099 | 0.659 | 0.336 | 0.00088 | 0.0015 | 0.0034 | 0.00091 | 0.0005 | 0.0596 | 0 | 0 | 1 | 38500.8 | 92.02753
7 | AlSi10MnMg | 88.46331 | 10.28 | 0.185 | 0.0099 | 0.659 | 0.336 | 0.00088 | 0.0015 | 0.0034 | 0.00091 | 0.0005 | 0.0596 | 0 | 0 | 1 | 252.3057 | 141.0154
7 | AlSi10MnMg | 88.46331 | 10.28 | 0.185 | 0.0099 | 0.659 | 0.336 | 0.00088 | 0.0015 | 0.0034 | 0.00091 | 0.0005 | 0.0596 | 0 | 0 | 1 | 1143.433 | 125.9157
7 | AlSi10MnMg | 88.46331 | 10.28 | 0.185 | 0.0099 | 0.659 | 0.336 | 0.00088 | 0.0015 | 0.0034 | 0.00091 | 0.0005 | 0.0596 | 0 | 0 | 1 | 4399400.5 | 60.04415
8 | AlSi10MnMg | 88.0132 | 10.8 | 0.185 | 0.0131 | 0.614 | 0.308 | 0.0011 | 0.0018 | 0.0067 | 0.0012 | 0.0005 | 0.0554 | 0 | 0 | 1 | 121476 | 100 | 0
8 | AlSi10MnMg | 88.0132 | 10.8 | 0.185 | 0.0131 | 0.614 | 0.308 | 0.0011 | 0.0018 | 0.0067 | 0.0012 | 0.0005 | 0.0554 | 1 | 0 | 0 | 50161 | 100 | 0
8 | AlSi10MnMg | 88.0132 | 10.8 | 0.185 | 0.0131 | 0.614 | 0.308 | 0.0011 | 0.0018 | 0.0067 | 0.0012 | 0.0005 | 0.0554 | 1 | 0 | 0 | 2710250 | 70 | 0
8 | AlSi10MnMg | 88.0132 | 10.8 | 0.185 | 0.0131 | 0.614 | 0.308 | 0.0011 | 0.0018 | 0.0067 | 0.0012 | 0.0005 | 0.0554 | 1 | 0 | 0 | 471938 | 100 | 0
8 | AlSi10MnMg | 88.0132 | 10.8 | 0.185 | 0.0131 | 0.614 | 0.308 | 0.0011 | 0.0018 | 0.0067 | 0.0012 | 0.0005 | 0.0554 | 1 | 0 | 0 | 10000000 | 80 | 0
8 | AlSi10MnMg | 88.0132 | 10.8 | 0.185 | 0.0131 | 0.614 | 0.308 | 0.0011 | 0.0018 | 0.0067 | 0.0012 | 0.0005 | 0.0554 | 1 | 0 | 0 | 10000000 | 90 | 1
8 | AlSi10MnMg | 88.0132 | 10.8 | 0.185 | 0.0131 | 0.614 | 0.308 | 0.0011 | 0.0018 | 0.0067 | 0.0012 | 0.0005 | 0.0554 | 1 | 0 | 0 | 130237 | 90 | 0
8 | AlSi10MnMg | 88.0132 | 10.8 | 0.185 | 0.0131 | 0.614 | 0.308 | 0.0011 | 0.0018 | 0.0067 | 0.0012 | 0.0005 | 0.0554 | 1 | 0 | 0 | 61654 | 120 | 0
8 | AlSi10MnMg | 88.0132 | 10.8 | 0.185 | 0.0131 | 0.614 | 0.308 | 0.0011 | 0.0018 | 0.0067 | 0.0012 | 0.0005 | 0.0554 | 1 | 0 | 0 | 171024 | 90 | 0
8 | AlSi10MnMg | 88.0132 | 10.8 | 0.185 | 0.0131 | 0.614 | 0.308 | 0.0011 | 0.0018 | 0.0067 | 0.0012 | 0.0005 | 0.0554 | 1 | 0 | 0 | 706714 | 120 | 0
8 | AlSi10MnMg | 88.0132 | 10.8 | 0.185 | 0.0131 | 0.614 | 0.308 | 0.0011 | 0.0018 | 0.0067 | 0.0012 | 0.0005 | 0.0554 | 1 | 0 | 0 | 22026 | 120 | 0
8 | AlSi10MnMg | 88.0132 | 10.8 | 0.185 | 0.0131 | 0.614 | 0.308 | 0.0011 | 0.0018 | 0.0067 | 0.0012 | 0.0005 | 0.0554 | 1 | 0 | 0 | 729292 | 80 | 0
8 | AlSi10MnMg | 88.0132 | 10.8 | 0.185 | 0.0131 | 0.614 | 0.308 | 0.0011 | 0.0018 | 0.0067 | 0.0012 | 0.0005 | 0.0554 | 1 | 0 | 0 | 10000000 | 70 | 1
8 | AlSi10MnMg | 88.0132 | 10.8 | 0.185 | 0.0131 | 0.614 | 0.308 | 0.0011 | 0.0018 | 0.0067 | 0.0012 | 0.0005 | 0.0554 | 1 | 0 | 0 | 10000000 | 80 | 1
8 | AlSi10MnMg | 88.0132 | 10.8 | 0.185 | 0.0131 | 0.614 | 0.308 | 0.0011 | 0.0018 | 0.0067 | 0.0012 | 0.0005 | 0.0554 | 1 | 0 | 0 | 25911 | 120 | 0
8 | AlSi10MnMg | 88.0132 | 10.8 | 0.185 | 0.0131 | 0.614 | 0.308 | 0.0011 | 0.0018 | 0.0067 | 0.0012 | 0.0005 | 0.0554 | 1 | 0 | 0 | 109200 | 120 | 0
8 | AlSi10MnMg | 88.0132 | 10.8 | 0.185 | 0.0131 | 0.614 | 0.308 | 0.0011 | 0.0018 | 0.0067 | 0.0012 | 0.0005 | 0.0554 | 1 | 0 | 0 | 93099 | 110 | 0
8 | AlSi10MnMg | 88.0132 | 10.8 | 0.185 | 0.0131 | 0.614 | 0.308 | 0.0011 | 0.0018 | 0.0067 | 0.0012 | 0.0005 | 0.0554 | 1 | 0 | 0 | 53831 | 110 | 0
8 | AlSi10MnMg | 88.0132 | 10.8 | 0.185 | 0.0131 | 0.614 | 0.308 | 0.0011 | 0.0018 | 0.0067 | 0.0012 | 0.0005 | 0.0554 | 1 | 0 | 0 | 116454 | 100 | 0
8 | AlSi10MnMg | 88.0132 | 10.8 | 0.185 | 0.0131 | 0.614 | 0.308 | 0.0011 | 0.0018 | 0.0067 | 0.0012 | 0.0005 | 0.0554 | 1 | 0 | 0 | 262829 | 90 | 0
8 | AlSi10MnMg | 88.0132 | 10.8 | 0.185 | 0.0131 | 0.614 | 0.308 | 0.0011 | 0.0018 | 0.0067 | 0.0012 | 0.0005 | 0.0554 | 1 | 0 | 0 | 65 | 209.57342 |  |  | 0.27836 | 0.3217 | 0.6
8 | AlSi10MnMg | 88.0132 | 10.8 | 0.185 | 0.0131 | 0.614 | 0.308 | 0.0011 | 0.0018 | 0.0067 | 0.0012 | 0.0005 | 0.0554 | 1 | 0 | 0 | 162 | 184.33238 |  |  | 0.24483 | 0.15515 | 0.4
8 | AlSi10MnMg | 88.0132 | 10.8 | 0.185 | 0.0131 | 0.614 | 0.308 | 0.0011 | 0.0018 | 0.0067 | 0.0012 | 0.0005 | 0.0554 | 1 | 0 | 0 | 11212 | 135.90181 |  |  | 0.18051 | 0.01955 | 0.2
8 | AlSi10MnMg | 88.0132 | 10.8 | 0.185 | 0.0131 | 0.614 | 0.308 | 0.0011 | 0.0018 | 0.0067 | 0.0012 | 0.0005 | 0.0554 | 1 | 0 | 0 | 24259 | 135.37989 |  |  | 0.17981 | 0.02027 | 0.2
8 | AlSi10MnMg | 88.0132 | 10.8 | 0.185 | 0.0131 | 0.614 | 0.308 | 0.0011 | 0.0018 | 0.0067 | 0.0012 | 0.0005 | 0.0554 | 1 | 0 | 0 | 115780 | 111.17645 |  |  | 0.1499 | 0 | 0.15
8 | AlSi10MnMg | 88.0132 | 10.8 | 0.185 | 0.0131 | 0.614 | 0.308 | 0.0011 | 0.0018 | 0.0067 | 0.0012 | 0.0005 | 0.0554 | 1 | 0 | 0 | 114 | 250.94661 |  |  | 0.33331 | 0.66683 | 1
8 | AlSi10MnMg | 88.0132 | 10.8 | 0.185 | 0.0131 | 0.614 | 0.308 | 0.0011 | 0.0018 | 0.0067 | 0.0012 | 0.0005 | 0.0554 | 1 | 0 | 0 | 2405 | 179.45066 |  |  | 0.23835 | 0.06156 | 0.4
8 | AlSi10MnMg | 88.0132 | 10.8 | 0.185 | 0.0131 | 0.614 | 0.308 | 0.0011 | 0.0018 | 0.0067 | 0.0012 | 0.0005 | 0.0554 | 1 | 0 | 0 | 3949 | 210.27008 |  |  | 0.27928 | 0.12073 | 0.3
8 | AlSi10MnMg | 88.0132 | 10.8 | 0.185 | 0.0131 | 0.614 | 0.308 | 0.0011 | 0.0018 | 0.0067 | 0.0012 | 0.0005 | 0.0554 | 1 | 0 | 0 | 712 | 221.54524 |  |  | 0.29426 | 0.30556 | 0.6
8 | AlSi10MnMg | 88.0132 | 10.8 | 0.185 | 0.0131 | 0.614 | 0.308 | 0.0011 | 0.0018 | 0.0067 | 0.0012 | 0.0005 | 0.0554 | 1 | 0 | 0 | 168729 | 87.05309 |  |  | 0.11995 | 0 | 0.12
8 | AlSi10MnMg | 88.0132 | 10.8 | 0.185 | 0.0131 | 0.614 | 0.308 | 0.0011 | 0.0018 | 0.0067 | 0.0012 | 0.0005 | 0.0554 | 1 | 0 | 0 | 675778 | 89.63468 |  |  | 0.11996 | 0 | 0.12
8 | AlSi10MnMg | 88.0132 | 10.8 | 0.185 | 0.0131 | 0.614 | 0.308 | 0.0011 | 0.0018 | 0.0067 | 0.0012 | 0.0005 | 0.0554 | 1 | 0 | 0 | 11 | 234.1198 |  |  | 0.31096 | 0.68933 | 1
8 | AlSi10MnMg | 88.0132 | 10.8 | 0.185 | 0.0131 | 0.614 | 0.308 | 0.0011 | 0.0018 | 0.0067 | 0.0012 | 0.0005 | 0.0554 | 1 | 0 | 0 | 3 | 269.15139 |  |  | 0.35749 | 1.64329 | 2
8 | AlSi10MnMg | 88.0132 | 10.8 | 0.185 | 0.0131 | 0.614 | 0.308 | 0.0011 | 0.0018 | 0.0067 | 0.0012 | 0.0005 | 0.0554 | 1 | 0 | 0 | 3 | 267.7558 |  |  | 0.35563 | 1.64614 | 2
8 | AlSi10MnMg | 88.0132 | 10.8 | 0.185 | 0.0131 | 0.614 | 0.308 | 0.0011 | 0.0018 | 0.0067 | 0.0012 | 0.0005 | 0.0554 | 1 | 0 | 0 | 210658 | 114.34584 |  |  | 0.15004 | 0 | 0.15
8 | AlSi10MnMg | 88.0132 | 10.8 | 0.185 | 0.0131 | 0.614 | 0.308 | 0.0011 | 0.0018 | 0.0067 | 0.0012 | 0.0005 | 0.0554 | 1 | 0 | 0 | 15.35572 | 177.9919
8 | AlSi10MnMg | 88.0132 | 10.8 | 0.185 | 0.0131 | 0.614 | 0.308 | 0.0011 | 0.0018 | 0.0067 | 0.0012 | 0.0005 | 0.0554 | 1 | 0 | 0 | 4.172752 | 216.498
8 | AlSi10MnMg | 88.0132 | 10.8 | 0.185 | 0.0131 | 0.614 | 0.308 | 0.0011 | 0.0018 | 0.0067 | 0.0012 | 0.0005 | 0.0554 | 1 | 0 | 0 | 2.473779 | 249.5179
8 | AlSi10MnMg | 88.0132 | 10.8 | 0.185 | 0.0131 | 0.614 | 0.308 | 0.0011 | 0.0018 | 0.0067 | 0.0012 | 0.0005 | 0.0554 | 1 | 0 | 0 | 7.245808 | 192.085
8 | AlSi10MnMg | 88.0132 | 10.8 | 0.185 | 0.0131 | 0.614 | 0.308 | 0.0011 | 0.0018 | 0.0067 | 0.0012 | 0.0005 | 0.0554 | 1 | 0 | 0 | 446.1631 | 147.4815
8 | AlSi10MnMg | 88.0132 | 10.8 | 0.185 | 0.0131 | 0.614 | 0.308 | 0.0011 | 0.0018 | 0.0067 | 0.0012 | 0.0005 | 0.0554 | 1 | 0 | 0 | 2.293404 | 255.2593
8 | AlSi10MnMg | 88.0132 | 10.8 | 0.185 | 0.0131 | 0.614 | 0.308 | 0.0011 | 0.0018 | 0.0067 | 0.0012 | 0.0005 | 0.0554 | 1 | 0 | 0 | 164829.8125 | 90.39083
8 | AlSi10MnMg | 88.0132 | 10.8 | 0.185 | 0.0131 | 0.614 | 0.308 | 0.0011 | 0.0018 | 0.0067 | 0.0012 | 0.0005 | 0.0554 | 1 | 0 | 0 | 1461400.25 | 76.4006
8 | AlSi10MnMg | 88.0132 | 10.8 | 0.185 | 0.0131 | 0.614 | 0.308 | 0.0011 | 0.0018 | 0.0067 | 0.0012 | 0.0005 | 0.0554 | 1 | 0 | 0 | 47701.14 | 101.6091
8 | AlSi10MnMg | 88.0132 | 10.8 | 0.185 | 0.0131 | 0.614 | 0.308 | 0.0011 | 0.0018 | 0.0067 | 0.0012 | 0.0005 | 0.0554 | 1 | 0 | 0 | 7.593099 | 190.5854
8 | AlSi10MnMg | 88.0132 | 10.8 | 0.185 | 0.0131 | 0.614 | 0.308 | 0.0011 | 0.0018 | 0.0067 | 0.0012 | 0.0005 | 0.0554 | 1 | 0 | 0 | 2.845921 | 240.5317
8 | AlSi10MnMg | 88.0132 | 10.8 | 0.185 | 0.0131 | 0.614 | 0.308 | 0.0011 | 0.0018 | 0.0067 | 0.0012 | 0.0005 | 0.0554 | 1 | 0 | 0 | 24760.38 | 107.9846
8 | AlSi10MnMg | 88.0132 | 10.8 | 0.185 | 0.0131 | 0.614 | 0.308 | 0.0011 | 0.0018 | 0.0067 | 0.0012 | 0.0005 | 0.0554 | 1 | 0 | 0 | 4.585569 | 212.1067
8 | AlSi10MnMg | 88.0132 | 10.8 | 0.185 | 0.0131 | 0.614 | 0.308 | 0.0011 | 0.0018 | 0.0067 | 0.0012 | 0.0005 | 0.0554 | 1 | 0 | 0 | 2.082611 | 263.5298
8 | AlSi10MnMg | 88.0132 | 10.8 | 0.185 | 0.0131 | 0.614 | 0.308 | 0.0011 | 0.0018 | 0.0067 | 0.0012 | 0.0005 | 0.0554 | 1 | 0 | 0 | 5346.702 | 122.8878
8 | AlSi10MnMg | 88.0132 | 10.8 | 0.185 | 0.0131 | 0.614 | 0.308 | 0.0011 | 0.0018 | 0.0067 | 0.0012 | 0.0005 | 0.0554 | 1 | 0 | 0 | 3.668195 | 224.8855
8 | AlSi10MnMg | 88.0132 | 10.8 | 0.185 | 0.0131 | 0.614 | 0.308 | 0.0011 | 0.0018 | 0.0067 | 0.0012 | 0.0005 | 0.0554 | 1 | 0 | 0 | 30.09369 | 170.4627
8 | AlSi10MnMg | 88.0132 | 10.8 | 0.185 | 0.0131 | 0.614 | 0.308 | 0.0011 | 0.0018 | 0.0067 | 0.0012 | 0.0005 | 0.0554 | 1 | 0 | 0 | 9.24629 | 185.3807
8 | AlSi10MnMg | 88.0132 | 10.8 | 0.185 | 0.0131 | 0.614 | 0.308 | 0.0011 | 0.0018 | 0.0067 | 0.0012 | 0.0005 | 0.0554 | 1 | 0 | 0 | 2.541721 | 247.588
8 | AlSi10MnMg | 88.0132 | 10.8 | 0.185 | 0.0131 | 0.614 | 0.308 | 0.0011 | 0.0018 | 0.0067 | 0.0012 | 0.0005 | 0.0554 | 1 | 0 | 0 | 740.4722 | 142.428
8 | AlSi10MnMg | 88.0132 | 10.8 | 0.185 | 0.0131 | 0.614 | 0.308 | 0.0011 | 0.0018 | 0.0067 | 0.0012 | 0.0005 | 0.0554 | 1 | 0 | 0 | 570512.5 | 82.43086
8 | AlSi10MnMg | 88.0132 | 10.8 | 0.185 | 0.0131 | 0.614 | 0.308 | 0.0011 | 0.0018 | 0.0067 | 0.0012 | 0.0005 | 0.0554 | 1 | 0 | 0 | 2.375143 | 252.5132
8 | AlSi10MnMg | 88.0132 | 10.8 | 0.185 | 0.0131 | 0.614 | 0.308 | 0.0011 | 0.0018 | 0.0067 | 0.0012 | 0.0005 | 0.0554 | 1 | 0 | 0 | 13.37312 | 179.5916
8 | AlSi10MnMg | 88.0132 | 10.8 | 0.185 | 0.0131 | 0.614 | 0.308 | 0.0011 | 0.0018 | 0.0067 | 0.0012 | 0.0005 | 0.0554 | 1 | 0 | 0 | 351.0382 | 149.8734
8 | AlSi10MnMg | 88.0132 | 10.8 | 0.185 | 0.0131 | 0.614 | 0.308 | 0.0011 | 0.0018 | 0.0067 | 0.0012 | 0.0005 | 0.0554 | 1 | 0 | 0 | 2.97854 | 237.7285
8 | AlSi10MnMg | 88.0132 | 10.8 | 0.185 | 0.0131 | 0.614 | 0.308 | 0.0011 | 0.0018 | 0.0067 | 0.0012 | 0.0005 | 0.0554 | 1 | 0 | 0 | 39399.74 | 103.4681
8 | AlSi10MnMg | 88.0132 | 10.8 | 0.185 | 0.0131 | 0.614 | 0.308 | 0.0011 | 0.0018 | 0.0067 | 0.0012 | 0.0005 | 0.0554 | 1 | 0 | 0 | 37.67177 | 168.6462
8 | AlSi10MnMg | 88.0132 | 10.8 | 0.185 | 0.0131 | 0.614 | 0.308 | 0.0011 | 0.0018 | 0.0067 | 0.0012 | 0.0005 | 0.0554 | 1 | 0 | 0 | 71.88801 | 163.5139
8 | AlSi10MnMg | 88.0132 | 10.8 | 0.185 | 0.0131 | 0.614 | 0.308 | 0.0011 | 0.0018 | 0.0067 | 0.0012 | 0.0005 | 0.0554 | 1 | 0 | 0 | 3.436066 | 229.0138
8 | AlSi10MnMg | 88.0132 | 10.8 | 0.185 | 0.0131 | 0.614 | 0.308 | 0.0011 | 0.0018 | 0.0067 | 0.0012 | 0.0005 | 0.0554 | 1 | 0 | 0 | 173.3052 | 156.2663
8 | AlSi10MnMg | 88.0132 | 10.8 | 0.185 | 0.0131 | 0.614 | 0.308 | 0.0011 | 0.0018 | 0.0067 | 0.0012 | 0.0005 | 0.0554 | 1 | 0 | 0 | 5.954892 | 199.9567
8 | AlSi10MnMg | 88.0132 | 10.8 | 0.185 | 0.0131 | 0.614 | 0.308 | 0.0011 | 0.0018 | 0.0067 | 0.0012 | 0.0005 | 0.0554 | 1 | 0 | 0 | 2.634061 | 245.3179
8 | AlSi10MnMg | 88.0132 | 10.8 | 0.185 | 0.0131 | 0.614 | 0.308 | 0.0011 | 0.0018 | 0.0067 | 0.0012 | 0.0005 | 0.0554 | 1 | 0 | 0 | 2.156252 | 260.5364
8 | AlSi10MnMg | 88.0132 | 10.8 | 0.185 | 0.0131 | 0.614 | 0.308 | 0.0011 | 0.0018 | 0.0067 | 0.0012 | 0.0005 | 0.0554 | 1 | 0 | 0 | 126.0577 | 158.8803
8 | AlSi10MnMg | 88.0132 | 10.8 | 0.185 | 0.0131 | 0.614 | 0.308 | 0.0011 | 0.0018 | 0.0067 | 0.0012 | 0.0005 | 0.0554 | 1 | 0 | 0 | 875.3045 | 140.7594
8 | AlSi10MnMg | 88.0132 | 10.8 | 0.185 | 0.0131 | 0.614 | 0.308 | 0.0011 | 0.0018 | 0.0067 | 0.0012 | 0.0005 | 0.0554 | 1 | 0 | 0 | 5.12129 | 207.0371
8 | AlSi10MnMg | 88.0132 | 10.8 | 0.185 | 0.0131 | 0.614 | 0.308 | 0.0011 | 0.0018 | 0.0067 | 0.0012 | 0.0005 | 0.0554 | 1 | 0 | 0 | 2219.428 | 131.4782
8 | AlSi10MnMg | 88.0132 | 10.8 | 0.185 | 0.0131 | 0.614 | 0.308 | 0.0011 | 0.0018 | 0.0067 | 0.0012 | 0.0005 | 0.0554 | 1 | 0 | 0 | 4.752877 | 210.4501
8 | AlSi10MnMg | 88.0132 | 10.8 | 0.185 | 0.0131 | 0.614 | 0.308 | 0.0011 | 0.0018 | 0.0067 | 0.0012 | 0.0005 | 0.0554 | 1 | 0 | 0 | 198.1272 | 155.1832
8 | AlSi10MnMg | 88.0132 | 10.8 | 0.185 | 0.0131 | 0.614 | 0.308 | 0.0011 | 0.0018 | 0.0067 | 0.0012 | 0.0005 | 0.0554 | 1 | 0 | 0 | 2.693512 | 243.9193
8 | AlSi10MnMg | 88.0132 | 10.8 | 0.185 | 0.0131 | 0.614 | 0.308 | 0.0011 | 0.0018 | 0.0067 | 0.0012 | 0.0005 | 0.0554 | 1 | 0 | 0 | 17.16763 | 176.6712
8 | AlSi10MnMg | 88.0132 | 10.8 | 0.185 | 0.0131 | 0.614 | 0.308 | 0.0011 | 0.0018 | 0.0067 | 0.0012 | 0.0005 | 0.0554 | 1 | 0 | 0 | 3844.2 | 126.0956
8 | AlSi10MnMg | 88.0132 | 10.8 | 0.185 | 0.0131 | 0.614 | 0.308 | 0.0011 | 0.0018 | 0.0067 | 0.0012 | 0.0005 | 0.0554 | 1 | 0 | 0 | 412.4196 | 148.266
8 | AlSi10MnMg | 88.0132 | 10.8 | 0.185 | 0.0131 | 0.614 | 0.308 | 0.0011 | 0.0018 | 0.0067 | 0.0012 | 0.0005 | 0.0554 | 1 | 0 | 0 | 3.342397 | 230.6905
8 | AlSi10MnMg | 88.0132 | 10.8 | 0.185 | 0.0131 | 0.614 | 0.308 | 0.0011 | 0.0018 | 0.0067 | 0.0012 | 0.0005 | 0.0554 | 1 | 0 | 0 | 3.970176 | 219.6976
8 | AlSi10MnMg | 88.0132 | 10.8 | 0.185 | 0.0131 | 0.614 | 0.308 | 0.0011 | 0.0018 | 0.0067 | 0.0012 | 0.0005 | 0.0554 | 1 | 0 | 0 | 424279.625 | 84.32941
8 | AlSi10MnMg | 88.0132 | 10.8 | 0.185 | 0.0131 | 0.614 | 0.308 | 0.0011 | 0.0018 | 0.0067 | 0.0012 | 0.0005 | 0.0554 | 1 | 0 | 0 | 2.109979 | 262.4052
8 | AlSi10MnMg | 88.0132 | 10.8 | 0.185 | 0.0131 | 0.614 | 0.308 | 0.0011 | 0.0018 | 0.0067 | 0.0012 | 0.0005 | 0.0554 | 1 | 0 | 0 | 2324939.75 | 73.40882
8 | AlSi10MnMg | 88.0132 | 10.8 | 0.185 | 0.0131 | 0.614 | 0.308 | 0.0011 | 0.0018 | 0.0067 | 0.0012 | 0.0005 | 0.0554 | 1 | 0 | 0 | 2.224953 | 257.8346
8 | AlSi10MnMg | 88.0132 | 10.8 | 0.185 | 0.0131 | 0.614 | 0.308 | 0.0011 | 0.0018 | 0.0067 | 0.0012 | 0.0005 | 0.0554 | 1 | 0 | 0 | 58.20495 | 165.3143
8 | AlSi10MnMg | 88.0132 | 10.8 | 0.185 | 0.0131 | 0.614 | 0.308 | 0.0011 | 0.0018 | 0.0067 | 0.0012 | 0.0005 | 0.0554 | 1 | 0 | 0 | 23.10358 | 173.1606
8 | AlSi10MnMg | 88.0132 | 10.8 | 0.185 | 0.0131 | 0.614 | 0.308 | 0.0011 | 0.0018 | 0.0067 | 0.0012 | 0.0005 | 0.0554 | 1 | 0 | 0 | 3.533653 | 227.3149
8 | AlSi10MnMg | 88.0132 | 10.8 | 0.185 | 0.0131 | 0.614 | 0.308 | 0.0011 | 0.0018 | 0.0067 | 0.0012 | 0.0005 | 0.0554 | 1 | 0 | 0 | 8640.725 | 118.2207
8 | AlSi10MnMg | 88.0132 | 10.8 | 0.185 | 0.0131 | 0.614 | 0.308 | 0.0011 | 0.0018 | 0.0067 | 0.0012 | 0.0005 | 0.0554 | 1 | 0 | 0 | 6.197362 | 198.1243
8 | AlSi10MnMg | 88.0132 | 10.8 | 0.185 | 0.0131 | 0.614 | 0.308 | 0.0011 | 0.0018 | 0.0067 | 0.0012 | 0.0005 | 0.0554 | 1 | 0 | 0 | 2.785279 | 241.8574
8 | AlSi10MnMg | 88.0132 | 10.8 | 0.185 | 0.0131 | 0.614 | 0.308 | 0.0011 | 0.0018 | 0.0067 | 0.0012 | 0.0005 | 0.0554 | 1 | 0 | 0 | 100795.7 | 94.33485
8 | AlSi10MnMg | 88.0132 | 10.8 | 0.185 | 0.0131 | 0.614 | 0.308 | 0.0011 | 0.0018 | 0.0067 | 0.0012 | 0.0005 | 0.0554 | 1 | 0 | 0 | 8.704688 | 186.5854
8 | AlSi10MnMg | 88.0132 | 10.8 | 0.185 | 0.0131 | 0.614 | 0.308 | 0.0011 | 0.0018 | 0.0067 | 0.0012 | 0.0005 | 0.0554 | 1 | 0 | 0 | 2.026016 | 266.0272
8 | AlSi10MnMg | 88.0132 | 10.8 | 0.185 | 0.0131 | 0.614 | 0.308 | 0.0011 | 0.0018 | 0.0067 | 0.0012 | 0.0005 | 0.0554 | 1 | 0 | 0 | 31743.9 | 105.5688
8 | AlSi10MnMg | 88.0132 | 10.8 | 0.185 | 0.0131 | 0.614 | 0.308 | 0.0011 | 0.0018 | 0.0067 | 0.0012 | 0.0005 | 0.0554 | 1 | 0 | 0 | 11340.85 | 115.5767
8 | AlSi10MnMg | 88.0132 | 10.8 | 0.185 | 0.0131 | 0.614 | 0.308 | 0.0011 | 0.0018 | 0.0067 | 0.0012 | 0.0005 | 0.0554 | 1 | 0 | 0 | 610.9256 | 144.3464
8 | AlSi10MnMg | 88.0132 | 10.8 | 0.185 | 0.0131 | 0.614 | 0.308 | 0.0011 | 0.0018 | 0.0067 | 0.0012 | 0.0005 | 0.0554 | 1 | 0 | 0 | 6.713913 | 194.5272
8 | AlSi10MnMg | 88.0132 | 10.8 | 0.185 | 0.0131 | 0.614 | 0.308 | 0.0011 | 0.0018 | 0.0067 | 0.0012 | 0.0005 | 0.0554 | 1 | 0 | 0 | 1089.335 | 138.5773
8 | AlSi10MnMg | 88.0132 | 10.8 | 0.185 | 0.0131 | 0.614 | 0.308 | 0.0011 | 0.0018 | 0.0067 | 0.0012 | 0.0005 | 0.0554 | 1 | 0 | 0 | 6.506591 | 195.9334
8 | AlSi10MnMg | 88.0132 | 10.8 | 0.185 | 0.0131 | 0.614 | 0.308 | 0.0011 | 0.0018 | 0.0067 | 0.0012 | 0.0005 | 0.0554 | 1 | 0 | 0 | 64945.08 | 98.60866
8 | AlSi10MnMg | 88.0132 | 10.8 | 0.185 | 0.0131 | 0.614 | 0.308 | 0.0011 | 0.0018 | 0.0067 | 0.0012 | 0.0005 | 0.0554 | 1 | 0 | 0 | 2.325151 | 254.1083
8 | AlSi10MnMg | 88.0132 | 10.8 | 0.185 | 0.0131 | 0.614 | 0.308 | 0.0011 | 0.0018 | 0.0067 | 0.0012 | 0.0005 | 0.0554 | 1 | 0 | 0 | 18711.46 | 110.7081
8 | AlSi10MnMg | 88.0132 | 10.8 | 0.185 | 0.0131 | 0.614 | 0.308 | 0.0011 | 0.0018 | 0.0067 | 0.0012 | 0.0005 | 0.0554 | 1 | 0 | 0 | 1882.018 | 133.1231
8 | AlSi10MnMg | 88.0132 | 10.8 | 0.185 | 0.0131 | 0.614 | 0.308 | 0.0011 | 0.0018 | 0.0067 | 0.0012 | 0.0005 | 0.0554 | 1 | 0 | 0 | 3.101728 | 235.2343
8 | AlSi10MnMg | 88.0132 | 10.8 | 0.185 | 0.0131 | 0.614 | 0.308 | 0.0011 | 0.0018 | 0.0067 | 0.0012 | 0.0005 | 0.0554 | 1 | 0 | 0 | 1296.355 | 136.8417
8 | AlSi10MnMg | 88.0132 | 10.8 | 0.185 | 0.0131 | 0.614 | 0.308 | 0.0011 | 0.0018 | 0.0067 | 0.0012 | 0.0005 | 0.0554 | 1 | 0 | 0 | 258893 | 87.49628
8 | AlSi10MnMg | 88.0132 | 10.8 | 0.185 | 0.0131 | 0.614 | 0.308 | 0.0011 | 0.0018 | 0.0067 | 0.0012 | 0.0005 | 0.0554 | 1 | 0 | 0 | 100.4881 | 160.796
8 | AlSi10MnMg | 88.0132 | 10.8 | 0.185 | 0.0131 | 0.614 | 0.308 | 0.0011 | 0.0018 | 0.0067 | 0.0012 | 0.0005 | 0.0554 | 1 | 0 | 0 | 29935.42 | 106.1392
8 | AlSi10MnMg | 88.0132 | 10.8 | 0.185 | 0.0131 | 0.614 | 0.308 | 0.0011 | 0.0018 | 0.0067 | 0.0012 | 0.0005 | 0.0554 | 1 | 0 | 0 | 6286.466 | 121.3135
8 | AlSi10MnMg | 88.0132 | 10.8 | 0.185 | 0.0131 | 0.614 | 0.308 | 0.0011 | 0.0018 | 0.0067 | 0.0012 | 0.0005 | 0.0554 | 1 | 0 | 0 | 106723.1875 | 93.78206
8 | AlSi10MnMg | 88.0132 | 10.8 | 0.185 | 0.0131 | 0.614 | 0.308 | 0.0011 | 0.0018 | 0.0067 | 0.0012 | 0.0005 | 0.0554 | 1 | 0 | 0 | 2797.771 | 129.185
8 | AlSi10MnMg | 88.0132 | 10.8 | 0.185 | 0.0131 | 0.614 | 0.308 | 0.0011 | 0.0018 | 0.0067 | 0.0012 | 0.0005 | 0.0554 | 1 | 0 | 0 | 4.026189 | 218.7788
8 | AlSi10MnMg | 88.0132 | 10.8 | 0.185 | 0.0131 | 0.614 | 0.308 | 0.0011 | 0.0018 | 0.0067 | 0.0012 | 0.0005 | 0.0554 | 1 | 0 | 0 | 3.831547 | 222.0284
8 | AlSi10MnMg | 88.0132 | 10.8 | 0.185 | 0.0131 | 0.614 | 0.308 | 0.0011 | 0.0018 | 0.0067 | 0.0012 | 0.0005 | 0.0554 | 1 | 0 | 0 | 5.662737 | 202.3221
8 | AlSi10MnMg | 88.0132 | 10.8 | 0.185 | 0.0131 | 0.614 | 0.308 | 0.0011 | 0.0018 | 0.0067 | 0.0012 | 0.0005 | 0.0554 | 1 | 0 | 0 | 226473.4 | 88.35399
8 | AlSi10MnMg | 88.0132 | 10.8 | 0.185 | 0.0131 | 0.614 | 0.308 | 0.0011 | 0.0018 | 0.0067 | 0.0012 | 0.0005 | 0.0554 | 1 | 0 | 0 | 15577.74 | 112.4903
8 | AlSi10MnMg | 88.0132 | 10.8 | 0.185 | 0.0131 | 0.614 | 0.308 | 0.0011 | 0.0018 | 0.0067 | 0.0012 | 0.0005 | 0.0554 | 1 | 0 | 0 | 8.071369 | 188.6815
8 | AlSi10MnMg | 88.0132 | 10.8 | 0.185 | 0.0131 | 0.614 | 0.308 | 0.0011 | 0.0018 | 0.0067 | 0.0012 | 0.0005 | 0.0554 | 1 | 0 | 0 | 10663.86 | 116.1752
8 | AlSi10MnMg | 88.0132 | 10.8 | 0.185 | 0.0131 | 0.614 | 0.308 | 0.0011 | 0.0018 | 0.0067 | 0.0012 | 0.0005 | 0.0554 | 1 | 0 | 0 | 249.5947 | 153.3111
8 | AlSi10MnMg | 88.0132 | 10.8 | 0.185 | 0.0131 | 0.614 | 0.308 | 0.0011 | 0.0018 | 0.0067 | 0.0012 | 0.0005 | 0.0554 | 1 | 0 | 0 | 3.203843 | 233.2589
8 | AlSi10MnMg | 88.0132 | 10.8 | 0.185 | 0.0131 | 0.614 | 0.308 | 0.0011 | 0.0018 | 0.0067 | 0.0012 | 0.0005 | 0.0554 | 1 | 0 | 0 | 862898.6875 | 79.77824
8 | AlSi10MnMg | 88.0132 | 10.8 | 0.185 | 0.0131 | 0.614 | 0.308 | 0.0011 | 0.0018 | 0.0067 | 0.0012 | 0.0005 | 0.0554 | 1 | 0 | 0 | 52.38024 | 166.1456
8 | AlSi10MnMg | 88.0132 | 10.8 | 0.185 | 0.0131 | 0.614 | 0.308 | 0.0011 | 0.0018 | 0.0067 | 0.0012 | 0.0005 | 0.0554 | 1 | 0 | 0 | 5.406304 | 204.5031
8 | AlSi10MnMg | 88.0132 | 10.8 | 0.185 | 0.0131 | 0.614 | 0.308 | 0.0011 | 0.0018 | 0.0067 | 0.0012 | 0.0005 | 0.0554 | 1 | 0 | 0 | 1.96636 | 268.8302
8 | AlSi10MnMg | 88.0132 | 10.8 | 0.185 | 0.0131 | 0.614 | 0.308 | 0.0011 | 0.0018 | 0.0067 | 0.0012 | 0.0005 | 0.0554 | 1 | 0 | 0 | 3.04901 | 236.2893
8 | AlSi10MnMg | 88.0132 | 10.8 | 0.185 | 0.0131 | 0.614 | 0.308 | 0.0011 | 0.0018 | 0.0067 | 0.0012 | 0.0005 | 0.0554 | 1 | 0 | 0 | 4.300791 | 215.0772
8 | AlSi10MnMg | 88.0132 | 10.8 | 0.185 | 0.0131 | 0.614 | 0.308 | 0.0011 | 0.0018 | 0.0067 | 0.0012 | 0.0005 | 0.0554 | 1 | 0 | 0 | 763558.0625 | 80.56235
8 | AlSi10MnMg | 88.0132 | 10.8 | 0.185 | 0.0131 | 0.614 | 0.308 | 0.0011 | 0.0018 | 0.0067 | 0.0012 | 0.0005 | 0.0554 | 1 | 0 | 0 | 76687.84375 | 96.99267
8 | AlSi10MnMg | 88.0132 | 10.8 | 0.185 | 0.0131 | 0.614 | 0.308 | 0.0011 | 0.0018 | 0.0067 | 0.0012 | 0.0005 | 0.0554 | 1 | 0 | 0 | 20.1211 | 174.7914
8 | AlSi10MnMg | 88.0132 | 10.8 | 0.185 | 0.0131 | 0.614 | 0.308 | 0.0011 | 0.0018 | 0.0067 | 0.0012 | 0.0005 | 0.0554 | 1 | 0 | 0 | 1540.662 | 135.1195
8 | AlSi10MnMg | 88.0132 | 10.8 | 0.185 | 0.0131 | 0.614 | 0.308 | 0.0011 | 0.0018 | 0.0067 | 0.0012 | 0.0005 | 0.0554 | 1 | 0 | 0 | 1897094.875 | 74.71933
8 | AlSi10MnMg | 88.0132 | 10.8 | 0.185 | 0.0131 | 0.614 | 0.308 | 0.0011 | 0.0018 | 0.0067 | 0.0012 | 0.0005 | 0.0554 | 1 | 0 | 0 | 4284.243 | 125.0418
8 | AlSi10MnMg | 88.0132 | 10.8 | 0.185 | 0.0131 | 0.614 | 0.308 | 0.0011 | 0.0018 | 0.0067 | 0.0012 | 0.0005 | 0.0554 | 1 | 0 | 0 | 4.881282 | 209.2314
8 | AlSi10MnMg | 88.0132 | 10.8 | 0.185 | 0.0131 | 0.614 | 0.308 | 0.0011 | 0.0018 | 0.0067 | 0.0012 | 0.0005 | 0.0554 | 1 | 0 | 0 | 10.45102 | 183.2813
8 | AlSi10MnMg | 88.0132 | 10.8 | 0.185 | 0.0131 | 0.614 | 0.308 | 0.0011 | 0.0018 | 0.0067 | 0.0012 | 0.0005 | 0.0554 | 1 | 0 | 0 | 3864661.5 | 70.07588
8 | AlSi10MnMg | 88.0132 | 10.8 | 0.185 | 0.0131 | 0.614 | 0.308 | 0.0011 | 0.0018 | 0.0067 | 0.0012 | 0.0005 | 0.0554 | 1 | 0 | 0 | 94462 | 80.61726 | 0
8 | AlSi10MnMg | 88.0132 | 10.8 | 0.185 | 0.0131 | 0.614 | 0.308 | 0.0011 | 0.0018 | 0.0067 | 0.0012 | 0.0005 | 0.0554 | 1 | 0 | 0 | 198396 | 86.86666 | 0
8 | AlSi10MnMg | 88.0132 | 10.8 | 0.185 | 0.0131 | 0.614 | 0.308 | 0.0011 | 0.0018 | 0.0067 | 0.0012 | 0.0005 | 0.0554 | 1 | 0 | 0 | 220776 | 80.61726 | 0
8 | AlSi10MnMg | 88.0132 | 10.8 | 0.185 | 0.0131 | 0.614 | 0.308 | 0.0011 | 0.0018 | 0.0067 | 0.0012 | 0.0005 | 0.0554 | 1 | 0 | 0 | 620377 | 74.36786 | 0
8 | AlSi10MnMg | 88.0132 | 10.8 | 0.185 | 0.0131 | 0.614 | 0.308 | 0.0011 | 0.0018 | 0.0067 | 0.0012 | 0.0005 | 0.0554 | 1 | 0 | 0 | 801452 | 80.61726 | 0
8 | AlSi10MnMg | 88.0132 | 10.8 | 0.185 | 0.0131 | 0.614 | 0.308 | 0.0011 | 0.0018 | 0.0067 | 0.0012 | 0.0005 | 0.0554 | 1 | 0 | 0 | 6140833 | 80.61726 | 0
8 | AlSi10MnMg | 88.0132 | 10.8 | 0.185 | 0.0131 | 0.614 | 0.308 | 0.0011 | 0.0018 | 0.0067 | 0.0012 | 0.0005 | 0.0554 | 1 | 0 | 0 | 10000056 | 74.36786 | 1
8 | AlSi10MnMg | 88.0132 | 10.8 | 0.185 | 0.0131 | 0.614 | 0.308 | 0.0011 | 0.0018 | 0.0067 | 0.0012 | 0.0005 | 0.0554 | 1 | 0 | 0 | 10000057 | 80.61726 | 1
8 | AlSi10MnMg | 88.0132 | 10.8 | 0.185 | 0.0131 | 0.614 | 0.308 | 0.0011 | 0.0018 | 0.0067 | 0.0012 | 0.0005 | 0.0554 | 1 | 0 | 0 | 10000058 | 74.36786 | 1
8 | AlSi10MnMg | 88.0132 | 10.8 | 0.185 | 0.0131 | 0.614 | 0.308 | 0.0011 | 0.0018 | 0.0067 | 0.0012 | 0.0005 | 0.0554 | 1 | 0 | 0 | 10000062 | 74.36786 | 1
8 | AlSi10MnMg | 88.0132 | 10.8 | 0.185 | 0.0131 | 0.614 | 0.308 | 0.0011 | 0.0018 | 0.0067 | 0.0012 | 0.0005 | 0.0554 | 1 | 0 | 0 | 10000071 | 69.36834 | 1
8 | AlSi10MnMg | 88.0132 | 10.8 | 0.185 | 0.0131 | 0.614 | 0.308 | 0.0011 | 0.0018 | 0.0067 | 0.0012 | 0.0005 | 0.0554 | 1 | 0 | 0 | 10000073 | 74.36786 | 1
8 | AlSi10MnMg | 88.0132 | 10.8 | 0.185 | 0.0131 | 0.614 | 0.308 | 0.0011 | 0.0018 | 0.0067 | 0.0012 | 0.0005 | 0.0554 | 1 | 0 | 0 | 129 | 181.07 |  | 76895 | 0.23547 | 0.26287 | 0.49834
8 | AlSi10MnMg | 88.0132 | 10.8 | 0.185 | 0.0131 | 0.614 | 0.308 | 0.0011 | 0.0018 | 0.0067 | 0.0012 | 0.0005 | 0.0554 | 1 | 0 | 0 | 380 | 175.84 |  | 79485 | 0.22122 | 0.19832 | 0.41955
8 | AlSi10MnMg | 88.0132 | 10.8 | 0.185 | 0.0131 | 0.614 | 0.308 | 0.0011 | 0.0018 | 0.0067 | 0.0012 | 0.0005 | 0.0554 | 1 | 0 | 0 | 688 | 125.74 |  | 71922 | 0.17483 | 0.05372 | 0.22856
8 | AlSi10MnMg | 88.0132 | 10.8 | 0.185 | 0.0131 | 0.614 | 0.308 | 0.0011 | 0.0018 | 0.0067 | 0.0012 | 0.0005 | 0.0554 | 1 | 0 | 0 | 810 | 156.08 |  | 79115 | 0.19729 | 0.15639 | 0.35368
8 | AlSi10MnMg | 88.0132 | 10.8 | 0.185 | 0.0131 | 0.614 | 0.308 | 0.0011 | 0.0018 | 0.0067 | 0.0012 | 0.0005 | 0.0554 | 1 | 0 | 0 | 1234 | 143.02 |  | 76751 | 0.18635 | 0.0864 | 0.27275
8 | AlSi10MnMg | 88.0132 | 10.8 | 0.185 | 0.0131 | 0.614 | 0.308 | 0.0011 | 0.0018 | 0.0067 | 0.0012 | 0.0005 | 0.0554 | 1 | 0 | 0 | 1577 | 149.46 |  | 75128 | 0.21352 | 0.08347 | 0.29699
8 | AlSi10MnMg | 88.0132 | 10.8 | 0.185 | 0.0131 | 0.614 | 0.308 | 0.0011 | 0.0018 | 0.0067 | 0.0012 | 0.0005 | 0.0554 | 1 | 0 | 0 | 2125 | 145.9 |  | 78139 | 0.18671 | 0.0629 | 0.24962
8 | AlSi10MnMg | 88.0132 | 10.8 | 0.185 | 0.0131 | 0.614 | 0.308 | 0.0011 | 0.0018 | 0.0067 | 0.0012 | 0.0005 | 0.0554 | 1 | 0 | 0 | 3119 | 130.89 |  | 80719 | 0.16215 | 0.04809 | 0.21024
8 | AlSi10MnMg | 88.0132 | 10.8 | 0.185 | 0.0131 | 0.614 | 0.308 | 0.0011 | 0.0018 | 0.0067 | 0.0012 | 0.0005 | 0.0554 | 1 | 0 | 0 | 8482 | 121.98 |  | 74207 | 0.16438 | 0.0285 | 0.19288
8 | AlSi10MnMg | 88.0132 | 10.8 | 0.185 | 0.0131 | 0.614 | 0.308 | 0.0011 | 0.0018 | 0.0067 | 0.0012 | 0.0005 | 0.0554 | 1 | 0 | 0 | 8948 | 126.24 |  | 82975 | 0.15214 | 0.02479 | 0.17693
8 | AlSi10MnMg | 88.0132 | 10.8 | 0.185 | 0.0131 | 0.614 | 0.308 | 0.0011 | 0.0018 | 0.0067 | 0.0012 | 0.0005 | 0.0554 | 1 | 0 | 0 | 21147 | 113.59 |  | 78773 | 0.1442 | 0.00459 | 0.14879
8 | AlSi10MnMg | 88.0132 | 10.8 | 0.185 | 0.0131 | 0.614 | 0.308 | 0.0011 | 0.0018 | 0.0067 | 0.0012 | 0.0005 | 0.0554 | 1 | 0 | 0 | 25800 | 116.02 |  | 78391 | 0.148 | 0.01388 | 0.16188
8 | AlSi10MnMg | 88.0132 | 10.8 | 0.185 | 0.0131 | 0.614 | 0.308 | 0.0011 | 0.0018 | 0.0067 | 0.0012 | 0.0005 | 0.0554 | 1 | 0 | 0 | 56131 | 103.39 |  | 77875 | 0.13276 | 0.00283 | 0.13559
8 | AlSi10MnMg | 88.0132 | 10.8 | 0.185 | 0.0131 | 0.614 | 0.308 | 0.0011 | 0.0018 | 0.0067 | 0.0012 | 0.0005 | 0.0554 | 1 | 0 | 0 | 56155 | 89.98 |  | 79031 | 0.11385 | 0.00148 | 0.11534
8 | AlSi10MnMg | 88.0132 | 10.8 | 0.185 | 0.0131 | 0.614 | 0.308 | 0.0011 | 0.0018 | 0.0067 | 0.0012 | 0.0005 | 0.0554 | 1 | 0 | 0 | 126236 | 100.77 |  | 80727 | 0.12483 | 8e-05 | 0.1249
8 | AlSi10MnMg | 88.0132 | 10.8 | 0.185 | 0.0131 | 0.614 | 0.308 | 0.0011 | 0.0018 | 0.0067 | 0.0012 | 0.0005 | 0.0554 | 1 | 0 | 0 | 3378.899 | 129.9397
8 | AlSi10MnMg | 88.0132 | 10.8 | 0.185 | 0.0131 | 0.614 | 0.308 | 0.0011 | 0.0018 | 0.0067 | 0.0012 | 0.0005 | 0.0554 | 1 | 0 | 0 | 1134.683 | 151.5373
8 | AlSi10MnMg | 88.0132 | 10.8 | 0.185 | 0.0131 | 0.614 | 0.308 | 0.0011 | 0.0018 | 0.0067 | 0.0012 | 0.0005 | 0.0554 | 1 | 0 | 0 | 291.422 | 170.0578
8 | AlSi10MnMg | 88.0132 | 10.8 | 0.185 | 0.0131 | 0.614 | 0.308 | 0.0011 | 0.0018 | 0.0067 | 0.0012 | 0.0005 | 0.0554 | 1 | 0 | 0 | 2282.38 | 137.8444
8 | AlSi10MnMg | 88.0132 | 10.8 | 0.185 | 0.0131 | 0.614 | 0.308 | 0.0011 | 0.0018 | 0.0067 | 0.0012 | 0.0005 | 0.0554 | 1 | 0 | 0 | 19848.3 | 112.8268
8 | AlSi10MnMg | 88.0132 | 10.8 | 0.185 | 0.0131 | 0.614 | 0.308 | 0.0011 | 0.0018 | 0.0067 | 0.0012 | 0.0005 | 0.0554 | 1 | 0 | 0 | 233.8049 | 173.2781
8 | AlSi10MnMg | 88.0132 | 10.8 | 0.185 | 0.0131 | 0.614 | 0.308 | 0.0011 | 0.0018 | 0.0067 | 0.0012 | 0.0005 | 0.0554 | 1 | 0 | 0 | 1225163 | 80.80532
8 | AlSi10MnMg | 88.0132 | 10.8 | 0.185 | 0.0131 | 0.614 | 0.308 | 0.0011 | 0.0018 | 0.0067 | 0.0012 | 0.0005 | 0.0554 | 1 | 0 | 0 | 5403606 | 72.95836
8 | AlSi10MnMg | 88.0132 | 10.8 | 0.185 | 0.0131 | 0.614 | 0.308 | 0.0011 | 0.0018 | 0.0067 | 0.0012 | 0.0005 | 0.0554 | 1 | 0 | 0 | 387019 | 87.0975
8 | AlSi10MnMg | 88.0132 | 10.8 | 0.185 | 0.0131 | 0.614 | 0.308 | 0.0011 | 0.0018 | 0.0067 | 0.0012 | 0.0005 | 0.0554 | 1 | 0 | 0 | 2376.532 | 137.0033
8 | AlSi10MnMg | 88.0132 | 10.8 | 0.185 | 0.0131 | 0.614 | 0.308 | 0.0011 | 0.0018 | 0.0067 | 0.0012 | 0.0005 | 0.0554 | 1 | 0 | 0 | 415.3607 | 165.0176
8 | AlSi10MnMg | 88.0132 | 10.8 | 0.185 | 0.0131 | 0.614 | 0.308 | 0.0011 | 0.0018 | 0.0067 | 0.0012 | 0.0005 | 0.0554 | 1 | 0 | 0 | 231224.7 | 90.67346
8 | AlSi10MnMg | 88.0132 | 10.8 | 0.185 | 0.0131 | 0.614 | 0.308 | 0.0011 | 0.0018 | 0.0067 | 0.0012 | 0.0005 | 0.0554 | 1 | 0 | 0 | 1334.538 | 149.0743
8 | AlSi10MnMg | 88.0132 | 10.8 | 0.185 | 0.0131 | 0.614 | 0.308 | 0.0011 | 0.0018 | 0.0067 | 0.0012 | 0.0005 | 0.0554 | 1 | 0 | 0 | 170.233 | 177.9169
8 | AlSi10MnMg | 88.0132 | 10.8 | 0.185 | 0.0131 | 0.614 | 0.308 | 0.0011 | 0.0018 | 0.0067 | 0.0012 | 0.0005 | 0.0554 | 1 | 0 | 0 | 89658.09375 | 99.03249
8 | AlSi10MnMg | 88.0132 | 10.8 | 0.185 | 0.0131 | 0.614 | 0.308 | 0.0011 | 0.0018 | 0.0067 | 0.0012 | 0.0005 | 0.0554 | 1 | 0 | 0 | 798.8519 | 156.2418
8 | AlSi10MnMg | 88.0132 | 10.8 | 0.185 | 0.0131 | 0.614 | 0.308 | 0.0011 | 0.0018 | 0.0067 | 0.0012 | 0.0005 | 0.0554 | 1 | 0 | 0 | 4951.812 | 125.7167
8 | AlSi10MnMg | 88.0132 | 10.8 | 0.185 | 0.0131 | 0.614 | 0.308 | 0.0011 | 0.0018 | 0.0067 | 0.0012 | 0.0005 | 0.0554 | 1 | 0 | 0 | 2734.463 | 134.084
8 | AlSi10MnMg | 88.0132 | 10.8 | 0.185 | 0.0131 | 0.614 | 0.308 | 0.0011 | 0.0018 | 0.0067 | 0.0012 | 0.0005 | 0.0554 | 1 | 0 | 0 | 313.7777 | 168.9754
8 | AlSi10MnMg | 88.0132 | 10.8 | 0.185 | 0.0131 | 0.614 | 0.308 | 0.0011 | 0.0018 | 0.0067 | 0.0012 | 0.0005 | 0.0554 | 1 | 0 | 0 | 26984.22 | 109.9924
8 | AlSi10MnMg | 88.0132 | 10.8 | 0.185 | 0.0131 | 0.614 | 0.308 | 0.0011 | 0.0018 | 0.0067 | 0.0012 | 0.0005 | 0.0554 | 1 | 0 | 0 | 2850276 | 76.34066
8 | AlSi10MnMg | 88.0132 | 10.8 | 0.185 | 0.0131 | 0.614 | 0.308 | 0.0011 | 0.0018 | 0.0067 | 0.0012 | 0.0005 | 0.0554 | 1 | 0 | 0 | 259.7834 | 171.7379
8 | AlSi10MnMg | 88.0132 | 10.8 | 0.185 | 0.0131 | 0.614 | 0.308 | 0.0011 | 0.0018 | 0.0067 | 0.0012 | 0.0005 | 0.0554 | 1 | 0 | 0 | 3219.611 | 130.837
8 | AlSi10MnMg | 88.0132 | 10.8 | 0.185 | 0.0131 | 0.614 | 0.308 | 0.0011 | 0.0018 | 0.0067 | 0.0012 | 0.0005 | 0.0554 | 1 | 0 | 0 | 17162.76 | 114.1684
8 | AlSi10MnMg | 88.0132 | 10.8 | 0.185 | 0.0131 | 0.614 | 0.308 | 0.0011 | 0.0018 | 0.0067 | 0.0012 | 0.0005 | 0.0554 | 1 | 0 | 0 | 466.986 | 163.4453
8 | AlSi10MnMg | 88.0132 | 10.8 | 0.185 | 0.0131 | 0.614 | 0.308 | 0.0011 | 0.0018 | 0.0067 | 0.0012 | 0.0005 | 0.0554 | 1 | 0 | 0 | 329875.1875 | 88.14021
8 | AlSi10MnMg | 88.0132 | 10.8 | 0.185 | 0.0131 | 0.614 | 0.308 | 0.0011 | 0.0018 | 0.0067 | 0.0012 | 0.0005 | 0.0554 | 1 | 0 | 0 | 5520.097 | 124.6978
8 | AlSi10MnMg | 88.0132 | 10.8 | 0.185 | 0.0131 | 0.614 | 0.308 | 0.0011 | 0.0018 | 0.0067 | 0.0012 | 0.0005 | 0.0554 | 1 | 0 | 0 | 7515.436 | 121.8192
8 | AlSi10MnMg | 88.0132 | 10.8 | 0.185 | 0.0131 | 0.614 | 0.308 | 0.0011 | 0.0018 | 0.0067 | 0.0012 | 0.0005 | 0.0554 | 1 | 0 | 0 | 672.1637 | 158.5573
8 | AlSi10MnMg | 88.0132 | 10.8 | 0.185 | 0.0131 | 0.614 | 0.308 | 0.0011 | 0.0018 | 0.0067 | 0.0012 | 0.0005 | 0.0554 | 1 | 0 | 0 | 11637.16 | 117.7541
8 | AlSi10MnMg | 88.0132 | 10.8 | 0.185 | 0.0131 | 0.614 | 0.308 | 0.0011 | 0.0018 | 0.0067 | 0.0012 | 0.0005 | 0.0554 | 1 | 0 | 0 | 1846.028 | 142.2595
8 | AlSi10MnMg | 88.0132 | 10.8 | 0.185 | 0.0131 | 0.614 | 0.308 | 0.0011 | 0.0018 | 0.0067 | 0.0012 | 0.0005 | 0.0554 | 1 | 0 | 0 | 342.2344 | 167.7021
8 | AlSi10MnMg | 88.0132 | 10.8 | 0.185 | 0.0131 | 0.614 | 0.308 | 0.0011 | 0.0018 | 0.0067 | 0.0012 | 0.0005 | 0.0554 | 1 | 0 | 0 | 190.9508 | 176.238
8 | AlSi10MnMg | 88.0132 | 10.8 | 0.185 | 0.0131 | 0.614 | 0.308 | 0.0011 | 0.0018 | 0.0067 | 0.0012 | 0.0005 | 0.0554 | 1 | 0 | 0 | 9934.056 | 119.2203
8 | AlSi10MnMg | 88.0132 | 10.8 | 0.185 | 0.0131 | 0.614 | 0.308 | 0.0011 | 0.0018 | 0.0067 | 0.0012 | 0.0005 | 0.0554 | 1 | 0 | 0 | 29864.54 | 109.0564
8 | AlSi10MnMg | 88.0132 | 10.8 | 0.185 | 0.0131 | 0.614 | 0.308 | 0.0011 | 0.0018 | 0.0067 | 0.0012 | 0.0005 | 0.0554 | 1 | 0 | 0 | 1525.287 | 146.2308
8 | AlSi10MnMg | 88.0132 | 10.8 | 0.185 | 0.0131 | 0.614 | 0.308 | 0.0011 | 0.0018 | 0.0067 | 0.0012 | 0.0005 | 0.0554 | 1 | 0 | 0 | 52496.91 | 103.8507
8 | AlSi10MnMg | 88.0132 | 10.8 | 0.185 | 0.0131 | 0.614 | 0.308 | 0.0011 | 0.0018 | 0.0067 | 0.0012 | 0.0005 | 0.0554 | 1 | 0 | 0 | 1394.09 | 148.1451
8 | AlSi10MnMg | 88.0132 | 10.8 | 0.185 | 0.0131 | 0.614 | 0.308 | 0.0011 | 0.0018 | 0.0067 | 0.0012 | 0.0005 | 0.0554 | 1 | 0 | 0 | 12428.99 | 117.1466
8 | AlSi10MnMg | 88.0132 | 10.8 | 0.185 | 0.0131 | 0.614 | 0.308 | 0.0011 | 0.0018 | 0.0067 | 0.0012 | 0.0005 | 0.0554 | 1 | 0 | 0 | 361.0383 | 166.9176
8 | AlSi10MnMg | 88.0132 | 10.8 | 0.185 | 0.0131 | 0.614 | 0.308 | 0.0011 | 0.0018 | 0.0067 | 0.0012 | 0.0005 | 0.0554 | 1 | 0 | 0 | 3517.732 | 129.1989
8 | AlSi10MnMg | 88.0132 | 10.8 | 0.185 | 0.0131 | 0.614 | 0.308 | 0.0011 | 0.0018 | 0.0067 | 0.0012 | 0.0005 | 0.0554 | 1 | 0 | 0 | 73118.78125 | 100.8317
8 | AlSi10MnMg | 88.0132 | 10.8 | 0.185 | 0.0131 | 0.614 | 0.308 | 0.0011 | 0.0018 | 0.0067 | 0.0012 | 0.0005 | 0.0554 | 1 | 0 | 0 | 18924.18 | 113.2668
8 | AlSi10MnMg | 88.0132 | 10.8 | 0.185 | 0.0131 | 0.614 | 0.308 | 0.0011 | 0.0018 | 0.0067 | 0.0012 | 0.0005 | 0.0554 | 1 | 0 | 0 | 626.6757 | 159.4978
8 | AlSi10MnMg | 88.0132 | 10.8 | 0.185 | 0.0131 | 0.614 | 0.308 | 0.0011 | 0.0018 | 0.0067 | 0.0012 | 0.0005 | 0.0554 | 1 | 0 | 0 | 992.5115 | 153.332
8 | AlSi10MnMg | 88.0132 | 10.8 | 0.185 | 0.0131 | 0.614 | 0.308 | 0.0011 | 0.0018 | 0.0067 | 0.0012 | 0.0005 | 0.0554 | 1 | 0 | 0 | 2330375.5 | 77.40554
8 | AlSi10MnMg | 88.0132 | 10.8 | 0.185 | 0.0131 | 0.614 | 0.308 | 0.0011 | 0.0018 | 0.0067 | 0.0012 | 0.0005 | 0.0554 | 1 | 0 | 0 | 177.7395 | 177.2861
8 | AlSi10MnMg | 88.0132 | 10.8 | 0.185 | 0.0131 | 0.614 | 0.308 | 0.0011 | 0.0018 | 0.0067 | 0.0012 | 0.0005 | 0.0554 | 1 | 0 | 0 | 7421765.5 | 71.28031
8 | AlSi10MnMg | 88.0132 | 10.8 | 0.185 | 0.0131 | 0.614 | 0.308 | 0.0011 | 0.0018 | 0.0067 | 0.0012 | 0.0005 | 0.0554 | 1 | 0 | 0 | 211.8078 | 174.7226
8 | AlSi10MnMg | 88.0132 | 10.8 | 0.185 | 0.0131 | 0.614 | 0.308 | 0.0011 | 0.0018 | 0.0067 | 0.0012 | 0.0005 | 0.0554 | 1 | 0 | 0 | 6743.273 | 122.829
8 | AlSi10MnMg | 88.0132 | 10.8 | 0.185 | 0.0131 | 0.614 | 0.308 | 0.0011 | 0.0018 | 0.0067 | 0.0012 | 0.0005 | 0.0554 | 1 | 0 | 0 | 4213.957 | 127.2299
8 | AlSi10MnMg | 88.0132 | 10.8 | 0.185 | 0.0131 | 0.614 | 0.308 | 0.0011 | 0.0018 | 0.0067 | 0.0012 | 0.0005 | 0.0554 | 1 | 0 | 0 | 721.6418 | 157.6044
8 | AlSi10MnMg | 88.0132 | 10.8 | 0.185 | 0.0131 | 0.614 | 0.308 | 0.0011 | 0.0018 | 0.0067 | 0.0012 | 0.0005 | 0.0554 | 1 | 0 | 0 | 120625.5 | 96.41475
8 | AlSi10MnMg | 88.0132 | 10.8 | 0.185 | 0.0131 | 0.614 | 0.308 | 0.0011 | 0.0018 | 0.0067 | 0.0012 | 0.0005 | 0.0554 | 1 | 0 | 0 | 1939.497 | 141.2318
8 | AlSi10MnMg | 88.0132 | 10.8 | 0.185 | 0.0131 | 0.614 | 0.308 | 0.0011 | 0.0018 | 0.0067 | 0.0012 | 0.0005 | 0.0554 | 1 | 0 | 0 | 392.9756 | 165.7611
8 | AlSi10MnMg | 88.0132 | 10.8 | 0.185 | 0.0131 | 0.614 | 0.308 | 0.0011 | 0.0018 | 0.0067 | 0.0012 | 0.0005 | 0.0554 | 1 | 0 | 0 | 806666.3125 | 83.01747
8 | AlSi10MnMg | 88.0132 | 10.8 | 0.185 | 0.0131 | 0.614 | 0.308 | 0.0011 | 0.0018 | 0.0067 | 0.0012 | 0.0005 | 0.0554 | 1 | 0 | 0 | 2647.098 | 134.7597
8 | AlSi10MnMg | 88.0132 | 10.8 | 0.185 | 0.0131 | 0.614 | 0.308 | 0.0011 | 0.0018 | 0.0067 | 0.0012 | 0.0005 | 0.0554 | 1 | 0 | 0 | 155.582 | 179.3177
8 | AlSi10MnMg | 88.0132 | 10.8 | 0.185 | 0.0131 | 0.614 | 0.308 | 0.0011 | 0.0018 | 0.0067 | 0.0012 | 0.0005 | 0.0554 | 1 | 0 | 0 | 276133.5625 | 89.31848
8 | AlSi10MnMg | 88.0132 | 10.8 | 0.185 | 0.0131 | 0.614 | 0.308 | 0.0011 | 0.0018 | 0.0067 | 0.0012 | 0.0005 | 0.0554 | 1 | 0 | 0 | 142702.6 | 94.93179
8 | AlSi10MnMg | 88.0132 | 10.8 | 0.185 | 0.0131 | 0.614 | 0.308 | 0.0011 | 0.0018 | 0.0067 | 0.0012 | 0.0005 | 0.0554 | 1 | 0 | 0 | 24014.58 | 111.0684
8 | AlSi10MnMg | 88.0132 | 10.8 | 0.185 | 0.0131 | 0.614 | 0.308 | 0.0011 | 0.0018 | 0.0067 | 0.0012 | 0.0005 | 0.0554 | 1 | 0 | 0 | 2136.971 | 139.2142
8 | AlSi10MnMg | 88.0132 | 10.8 | 0.185 | 0.0131 | 0.614 | 0.308 | 0.0011 | 0.0018 | 0.0067 | 0.0012 | 0.0005 | 0.0554 | 1 | 0 | 0 | 34099.74 | 107.8325
8 | AlSi10MnMg | 88.0132 | 10.8 | 0.185 | 0.0131 | 0.614 | 0.308 | 0.0011 | 0.0018 | 0.0067 | 0.0012 | 0.0005 | 0.0554 | 1 | 0 | 0 | 2057.488 | 140.0029
8 | AlSi10MnMg | 88.0132 | 10.8 | 0.185 | 0.0131 | 0.614 | 0.308 | 0.0011 | 0.0018 | 0.0067 | 0.0012 | 0.0005 | 0.0554 | 1 | 0 | 0 | 513380.3125 | 85.4146
8 | AlSi10MnMg | 88.0132 | 10.8 | 0.185 | 0.0131 | 0.614 | 0.308 | 0.0011 | 0.0018 | 0.0067 | 0.0012 | 0.0005 | 0.0554 | 1 | 0 | 0 | 244.3613 | 172.6325
8 | AlSi10MnMg | 88.0132 | 10.8 | 0.185 | 0.0131 | 0.614 | 0.308 | 0.0011 | 0.0018 | 0.0067 | 0.0012 | 0.0005 | 0.0554 | 1 | 0 | 0 | 194465.8 | 92.20104
8 | AlSi10MnMg | 88.0132 | 10.8 | 0.185 | 0.0131 | 0.614 | 0.308 | 0.0011 | 0.0018 | 0.0067 | 0.0012 | 0.0005 | 0.0554 | 1 | 0 | 0 | 47502.33 | 104.7734
8 | AlSi10MnMg | 88.0132 | 10.8 | 0.185 | 0.0131 | 0.614 | 0.308 | 0.0011 | 0.0018 | 0.0067 | 0.0012 | 0.0005 | 0.0554 | 1 | 0 | 0 | 518.2913 | 162.0463
8 | AlSi10MnMg | 88.0132 | 10.8 | 0.185 | 0.0131 | 0.614 | 0.308 | 0.0011 | 0.0018 | 0.0067 | 0.0012 | 0.0005 | 0.0554 | 1 | 0 | 0 | 37893.2 | 106.8591
8 | AlSi10MnMg | 88.0132 | 10.8 | 0.185 | 0.0131 | 0.614 | 0.308 | 0.0011 | 0.0018 | 0.0067 | 0.0012 | 0.0005 | 0.0554 | 1 | 0 | 0 | 1665473 | 79.18179
8 | AlSi10MnMg | 88.0132 | 10.8 | 0.185 | 0.0131 | 0.614 | 0.308 | 0.0011 | 0.0018 | 0.0067 | 0.0012 | 0.0005 | 0.0554 | 1 | 0 | 0 | 8851.74 | 120.2948
8 | AlSi10MnMg | 88.0132 | 10.8 | 0.185 | 0.0131 | 0.614 | 0.308 | 0.0011 | 0.0018 | 0.0067 | 0.0012 | 0.0005 | 0.0554 | 1 | 0 | 0 | 263118.4 | 89.63839
8 | AlSi10MnMg | 88.0132 | 10.8 | 0.185 | 0.0131 | 0.614 | 0.308 | 0.0011 | 0.0018 | 0.0067 | 0.0012 | 0.0005 | 0.0554 | 1 | 0 | 0 | 99095.34 | 98.14946
8 | AlSi10MnMg | 88.0132 | 10.8 | 0.185 | 0.0131 | 0.614 | 0.308 | 0.0011 | 0.0018 | 0.0067 | 0.0012 | 0.0005 | 0.0554 | 1 | 0 | 0 | 855221 | 82.70741
8 | AlSi10MnMg | 88.0132 | 10.8 | 0.185 | 0.0131 | 0.614 | 0.308 | 0.0011 | 0.0018 | 0.0067 | 0.0012 | 0.0005 | 0.0554 | 1 | 0 | 0 | 60347.89 | 102.5645
8 | AlSi10MnMg | 88.0132 | 10.8 | 0.185 | 0.0131 | 0.614 | 0.308 | 0.0011 | 0.0018 | 0.0067 | 0.0012 | 0.0005 | 0.0554 | 1 | 0 | 0 | 1031.407 | 152.8166
8 | AlSi10MnMg | 88.0132 | 10.8 | 0.185 | 0.0131 | 0.614 | 0.308 | 0.0011 | 0.0018 | 0.0067 | 0.0012 | 0.0005 | 0.0554 | 1 | 0 | 0 | 900.292 | 154.6392
8 | AlSi10MnMg | 88.0132 | 10.8 | 0.185 | 0.0131 | 0.614 | 0.308 | 0.0011 | 0.0018 | 0.0067 | 0.0012 | 0.0005 | 0.0554 | 1 | 0 | 0 | 1731.998 | 143.5862
8 | AlSi10MnMg | 88.0132 | 10.8 | 0.185 | 0.0131 | 0.614 | 0.308 | 0.0011 | 0.0018 | 0.0067 | 0.0012 | 0.0005 | 0.0554 | 1 | 0 | 0 | 1520638.25 | 79.66288
8 | AlSi10MnMg | 88.0132 | 10.8 | 0.185 | 0.0131 | 0.614 | 0.308 | 0.0011 | 0.0018 | 0.0067 | 0.0012 | 0.0005 | 0.0554 | 1 | 0 | 0 | 173636.75 | 93.20066
8 | AlSi10MnMg | 88.0132 | 10.8 | 0.185 | 0.0131 | 0.614 | 0.308 | 0.0011 | 0.0018 | 0.0067 | 0.0012 | 0.0005 | 0.0554 | 1 | 0 | 0 | 2501.676 | 135.9354
8 | AlSi10MnMg | 88.0132 | 10.8 | 0.185 | 0.0131 | 0.614 | 0.308 | 0.0011 | 0.0018 | 0.0067 | 0.0012 | 0.0005 | 0.0554 | 1 | 0 | 0 | 137375.6875 | 95.26746
8 | AlSi10MnMg | 88.0132 | 10.8 | 0.185 | 0.0131 | 0.614 | 0.308 | 0.0011 | 0.0018 | 0.0067 | 0.0012 | 0.0005 | 0.0554 | 1 | 0 | 0 | 13926.78 | 116.0965
8 | AlSi10MnMg | 88.0132 | 10.8 | 0.185 | 0.0131 | 0.614 | 0.308 | 0.0011 | 0.0018 | 0.0067 | 0.0012 | 0.0005 | 0.0554 | 1 | 0 | 0 | 562.8936 | 160.9383
8 | AlSi10MnMg | 88.0132 | 10.8 | 0.185 | 0.0131 | 0.614 | 0.308 | 0.0011 | 0.0018 | 0.0067 | 0.0012 | 0.0005 | 0.0554 | 1 | 0 | 0 | 3776465.25 | 74.85284
8 | AlSi10MnMg | 88.0132 | 10.8 | 0.185 | 0.0131 | 0.614 | 0.308 | 0.0011 | 0.0018 | 0.0067 | 0.0012 | 0.0005 | 0.0554 | 1 | 0 | 0 | 6414.056 | 123.2953
8 | AlSi10MnMg | 88.0132 | 10.8 | 0.185 | 0.0131 | 0.614 | 0.308 | 0.0011 | 0.0018 | 0.0067 | 0.0012 | 0.0005 | 0.0554 | 1 | 0 | 0 | 1633.114 | 144.8095
8 | AlSi10MnMg | 88.0132 | 10.8 | 0.185 | 0.0131 | 0.614 | 0.308 | 0.0011 | 0.0018 | 0.0067 | 0.0012 | 0.0005 | 0.0554 | 1 | 0 | 0 | 144.1445 | 180.8899
8 | AlSi10MnMg | 88.0132 | 10.8 | 0.185 | 0.0131 | 0.614 | 0.308 | 0.0011 | 0.0018 | 0.0067 | 0.0012 | 0.0005 | 0.0554 | 1 | 0 | 0 | 495.9348 | 162.6381
8 | AlSi10MnMg | 88.0132 | 10.8 | 0.185 | 0.0131 | 0.614 | 0.308 | 0.0011 | 0.0018 | 0.0067 | 0.0012 | 0.0005 | 0.0554 | 1 | 0 | 0 | 1204.182 | 150.7404
8 | AlSi10MnMg | 88.0132 | 10.8 | 0.185 | 0.0131 | 0.614 | 0.308 | 0.0011 | 0.0018 | 0.0067 | 0.0012 | 0.0005 | 0.0554 | 1 | 0 | 0 | 3475074.5 | 75.29264
8 | AlSi10MnMg | 88.0132 | 10.8 | 0.185 | 0.0131 | 0.614 | 0.308 | 0.0011 | 0.0018 | 0.0067 | 0.0012 | 0.0005 | 0.0554 | 1 | 0 | 0 | 609041 | 84.50821
8 | AlSi10MnMg | 88.0132 | 10.8 | 0.185 | 0.0131 | 0.614 | 0.308 | 0.0011 | 0.0018 | 0.0067 | 0.0012 | 0.0005 | 0.0554 | 1 | 0 | 0 | 3822.348 | 128.1446
8 | AlSi10MnMg | 88.0132 | 10.8 | 0.185 | 0.0131 | 0.614 | 0.308 | 0.0011 | 0.0018 | 0.0067 | 0.0012 | 0.0005 | 0.0554 | 1 | 0 | 0 | 42074.65625 | 105.8931
8 | AlSi10MnMg | 88.0132 | 10.8 | 0.185 | 0.0131 | 0.614 | 0.308 | 0.0011 | 0.0018 | 0.0067 | 0.0012 | 0.0005 | 0.0554 | 1 | 0 | 0 | 6458548 | 72.01535
8 | AlSi10MnMg | 88.0132 | 10.8 | 0.185 | 0.0131 | 0.614 | 0.308 | 0.0011 | 0.0018 | 0.0067 | 0.0012 | 0.0005 | 0.0554 | 1 | 0 | 0 | 78184.77 | 100.2407
8 | AlSi10MnMg | 88.0132 | 10.8 | 0.185 | 0.0131 | 0.614 | 0.308 | 0.0011 | 0.0018 | 0.0067 | 0.0012 | 0.0005 | 0.0554 | 1 | 0 | 0 | 1439.587 | 147.4616
8 | AlSi10MnMg | 88.0132 | 10.8 | 0.185 | 0.0131 | 0.614 | 0.308 | 0.0011 | 0.0018 | 0.0067 | 0.0012 | 0.0005 | 0.0554 | 1 | 0 | 0 | 2893.668 | 132.9065
8 | AlSi10MnMg | 88.0132 | 10.8 | 0.185 | 0.0131 | 0.614 | 0.308 | 0.0011 | 0.0018 | 0.0067 | 0.0012 | 0.0005 | 0.0554 | 1 | 0 | 0 | 10546526 | 69.4109
11 | AlMg4,5Mn0,7 | 95.07673 | 0.117 | 0.266 | 0.048 | 0.561 | 3.84 | 0.0589 | 0.0017 | 0.0032 | 0.00057 | 0.0005 | 0.0264 | 0 | 0 | 0 | 64394 | 157.8171 | 0
11 | AlMg4,5Mn0,7 | 95.07673 | 0.117 | 0.266 | 0.048 | 0.561 | 3.84 | 0.0589 | 0.0017 | 0.0032 | 0.00057 | 0.0005 | 0.0264 | 0 | 0 | 0 | 269030 | 146.14005 | 0
11 | AlMg4,5Mn0,7 | 95.07673 | 0.117 | 0.266 | 0.048 | 0.561 | 3.84 | 0.0589 | 0.0017 | 0.0032 | 0.00057 | 0.0005 | 0.0264 | 0 | 0 | 0 | 376155 | 135.1707 | 0
11 | AlMg4,5Mn0,7 | 95.07673 | 0.117 | 0.266 | 0.048 | 0.561 | 3.84 | 0.0589 | 0.0017 | 0.0032 | 0.00057 | 0.0005 | 0.0264 | 0 | 0 | 0 | 531286 | 124.90905 | 0
11 | AlMg4,5Mn0,7 | 95.07673 | 0.117 | 0.266 | 0.048 | 0.561 | 3.84 | 0.0589 | 0.0017 | 0.0032 | 0.00057 | 0.0005 | 0.0264 | 0 | 0 | 0 | 799292 | 115.70895 | 0
11 | AlMg4,5Mn0,7 | 95.07673 | 0.117 | 0.266 | 0.048 | 0.561 | 3.84 | 0.0589 | 0.0017 | 0.0032 | 0.00057 | 0.0005 | 0.0264 | 0 | 0 | 0 | 919696 | 124.90905 | 0
11 | AlMg4,5Mn0,7 | 95.07673 | 0.117 | 0.266 | 0.048 | 0.561 | 3.84 | 0.0589 | 0.0017 | 0.0032 | 0.00057 | 0.0005 | 0.0264 | 0 | 0 | 0 | 943099 | 134.463 | 0
11 | AlMg4,5Mn0,7 | 95.07673 | 0.117 | 0.266 | 0.048 | 0.561 | 3.84 | 0.0589 | 0.0017 | 0.0032 | 0.00057 | 0.0005 | 0.0264 | 0 | 0 | 0 | 1153956 | 115.70895 | 0
11 | AlMg4,5Mn0,7 | 95.07673 | 0.117 | 0.266 | 0.048 | 0.561 | 3.84 | 0.0589 | 0.0017 | 0.0032 | 0.00057 | 0.0005 | 0.0264 | 0 | 0 | 0 | 1280010 | 115.70895 | 0
11 | AlMg4,5Mn0,7 | 95.07673 | 0.117 | 0.266 | 0.048 | 0.561 | 3.84 | 0.0589 | 0.0017 | 0.0032 | 0.00057 | 0.0005 | 0.0264 | 0 | 0 | 0 | 5250545 | 135.1707 | 0
11 | AlMg4,5Mn0,7 | 95.07673 | 0.117 | 0.266 | 0.048 | 0.561 | 3.84 | 0.0589 | 0.0017 | 0.0032 | 0.00057 | 0.0005 | 0.0264 | 0 | 0 | 0 | 7527507 | 115.70895 | 0
11 | AlMg4,5Mn0,7 | 95.07673 | 0.117 | 0.266 | 0.048 | 0.561 | 3.84 | 0.0589 | 0.0017 | 0.0032 | 0.00057 | 0.0005 | 0.0264 | 0 | 0 | 0 | 10000076 | 99.078 | 1
11 | AlMg4,5Mn0,7 | 95.07673 | 0.117 | 0.266 | 0.048 | 0.561 | 3.84 | 0.0589 | 0.0017 | 0.0032 | 0.00057 | 0.0005 | 0.0264 | 0 | 0 | 0 | 10000092 | 115.70895 | 1
11 | AlMg4,5Mn0,7 | 95.07673 | 0.117 | 0.266 | 0.048 | 0.561 | 3.84 | 0.0589 | 0.0017 | 0.0032 | 0.00057 | 0.0005 | 0.0264 | 0 | 0 | 0 | 10000093 | 99.078 | 1
11 | AlMg4,5Mn0,7 | 95.07673 | 0.117 | 0.266 | 0.048 | 0.561 | 3.84 | 0.0589 | 0.0017 | 0.0032 | 0.00057 | 0.0005 | 0.0264 | 0 | 0 | 0 | 10000097 | 99.078 | 1
11 | AlMg4,5Mn0,7 | 95.07673 | 0.117 | 0.266 | 0.048 | 0.561 | 3.84 | 0.0589 | 0.0017 | 0.0032 | 0.00057 | 0.0005 | 0.0264 | 0 | 0 | 0 | 10000107 | 115.70895 | 1
11 | AlMg4,5Mn0,7 | 95.07673 | 0.117 | 0.266 | 0.048 | 0.561 | 3.84 | 0.0589 | 0.0017 | 0.0032 | 0.00057 | 0.0005 | 0.0264 | 0 | 0 | 0 | 10000115 | 106.8627 | 1
11 | AlMg4,5Mn0,7 | 95.07673 | 0.117 | 0.266 | 0.048 | 0.561 | 3.84 | 0.0589 | 0.0017 | 0.0032 | 0.00057 | 0.0005 | 0.0264 | 0 | 0 | 0 | 10000117 | 106.8627 | 1
11 | AlMg4,5Mn0,7 | 95.07673 | 0.117 | 0.266 | 0.048 | 0.561 | 3.84 | 0.0589 | 0.0017 | 0.0032 | 0.00057 | 0.0005 | 0.0264 | 0 | 0 | 0 | 216 | 265.55 |  | 74039 | 0.37936 | 0.32912 | 0.70848
11 | AlMg4,5Mn0,7 | 95.07673 | 0.117 | 0.266 | 0.048 | 0.561 | 3.84 | 0.0589 | 0.0017 | 0.0032 | 0.00057 | 0.0005 | 0.0264 | 0 | 0 | 0 | 344 | 246.57 |  | 68333 | 0.35224 | 0.24143 | 0.59367
11 | AlMg4,5Mn0,7 | 95.07673 | 0.117 | 0.266 | 0.048 | 0.561 | 3.84 | 0.0589 | 0.0017 | 0.0032 | 0.00057 | 0.0005 | 0.0264 | 0 | 0 | 0 | 778 | 248.92 |  | 70175 | 0.3556 | 0.14298 | 0.49858
11 | AlMg4,5Mn0,7 | 95.07673 | 0.117 | 0.266 | 0.048 | 0.561 | 3.84 | 0.0589 | 0.0017 | 0.0032 | 0.00057 | 0.0005 | 0.0264 | 0 | 0 | 0 | 1364 | 246.2 |  | 72571 | 0.35171 | 0.06879 | 0.4205
11 | AlMg4,5Mn0,7 | 95.07673 | 0.117 | 0.266 | 0.048 | 0.561 | 3.84 | 0.0589 | 0.0017 | 0.0032 | 0.00057 | 0.0005 | 0.0264 | 0 | 0 | 0 | 5643 | 232.79 |  | 73645 | 0.33255 | 0.02055 | 0.35311
11 | AlMg4,5Mn0,7 | 95.07673 | 0.117 | 0.266 | 0.048 | 0.561 | 3.84 | 0.0589 | 0.0017 | 0.0032 | 0.00057 | 0.0005 | 0.0264 | 0 | 0 | 0 | 5822 | 222.94 |  | 73431 | 0.3036 | 0.02012 | 0.32372
11 | AlMg4,5Mn0,7 | 95.07673 | 0.117 | 0.266 | 0.048 | 0.561 | 3.84 | 0.0589 | 0.0017 | 0.0032 | 0.00057 | 0.0005 | 0.0264 | 0 | 0 | 0 | 22336 | 191.6 |  | 71703 | 0.2672 | 0.0057 | 0.2729
11 | AlMg4,5Mn0,7 | 95.07673 | 0.117 | 0.266 | 0.048 | 0.561 | 3.84 | 0.0589 | 0.0017 | 0.0032 | 0.00057 | 0.0005 | 0.0264 | 0 | 0 | 0 | 35908 | 206.83 |  | 69940 | 0.29572 | 0.00154 | 0.29726
11 | AlMg4,5Mn0,7 | 95.07673 | 0.117 | 0.266 | 0.048 | 0.561 | 3.84 | 0.0589 | 0.0017 | 0.0032 | 0.00057 | 0.0005 | 0.0264 | 0 | 0 | 0 | 88592 | 180.25 |  | 72451 | 0.24883 | 0 | 0.24883
11 | AlMg4,5Mn0,7 | 95.07673 | 0.117 | 0.266 | 0.048 | 0.561 | 3.84 | 0.0589 | 0.0017 | 0.0032 | 0.00057 | 0.0005 | 0.0264 | 0 | 0 | 0 | 109833 | 164.97 |  | 71924 | 0.22926 | 0 | 0.22926
11 | AlMg4,5Mn0,7 | 95.07673 | 0.117 | 0.266 | 0.048 | 0.561 | 3.84 | 0.0589 | 0.0017 | 0.0032 | 0.00057 | 0.0005 | 0.0264 | 0 | 0 | 0 | 187333 | 150.87 |  | 71537 | 0.21006 | 0 | 0.21006
11 | AlMg4,5Mn0,7 | 95.07673 | 0.117 | 0.266 | 0.048 | 0.561 | 3.84 | 0.0589 | 0.0017 | 0.0032 | 0.00057 | 0.0005 | 0.0264 | 0 | 0 | 0 | 1691554 | 127.75 |  | 72052 | 0.17685 | 0 | 0.17685
11 | AlMg4,5Mn0,7 | 95.07673 | 0.117 | 0.266 | 0.048 | 0.561 | 3.84 | 0.0589 | 0.0017 | 0.0032 | 0.00057 | 0.0005 | 0.0264 | 0 | 0 | 0 | 27206.96 | 189.3492
11 | AlMg4,5Mn0,7 | 95.07673 | 0.117 | 0.266 | 0.048 | 0.561 | 3.84 | 0.0589 | 0.0017 | 0.0032 | 0.00057 | 0.0005 | 0.0264 | 0 | 0 | 0 | 4606.551 | 221.5367
11 | AlMg4,5Mn0,7 | 95.07673 | 0.117 | 0.266 | 0.048 | 0.561 | 3.84 | 0.0589 | 0.0017 | 0.0032 | 0.00057 | 0.0005 | 0.0264 | 0 | 0 | 0 | 881.1788 | 249.1382
11 | AlMg4,5Mn0,7 | 95.07673 | 0.117 | 0.266 | 0.048 | 0.561 | 3.84 | 0.0589 | 0.0017 | 0.0032 | 0.00057 | 0.0005 | 0.0264 | 0 | 0 | 0 | 14685.4 | 201.1297
11 | AlMg4,5Mn0,7 | 95.07673 | 0.117 | 0.266 | 0.048 | 0.561 | 3.84 | 0.0589 | 0.0017 | 0.0032 | 0.00057 | 0.0005 | 0.0264 | 0 | 0 | 0 | 103241.9 | 163.8453
11 | AlMg4,5Mn0,7 | 95.07673 | 0.117 | 0.266 | 0.048 | 0.561 | 3.84 | 0.0589 | 0.0017 | 0.0032 | 0.00057 | 0.0005 | 0.0264 | 0 | 0 | 0 | 658.9362 | 253.9375
11 | AlMg4,5Mn0,7 | 95.07673 | 0.117 | 0.266 | 0.048 | 0.561 | 3.84 | 0.0589 | 0.0017 | 0.0032 | 0.00057 | 0.0005 | 0.0264 | 0 | 0 | 0 | 2665106 | 116.1228
11 | AlMg4,5Mn0,7 | 95.07673 | 0.117 | 0.266 | 0.048 | 0.561 | 3.84 | 0.0589 | 0.0017 | 0.0032 | 0.00057 | 0.0005 | 0.0264 | 0 | 0 | 0 | 8494367 | 104.4283
11 | AlMg4,5Mn0,7 | 95.07673 | 0.117 | 0.266 | 0.048 | 0.561 | 3.84 | 0.0589 | 0.0017 | 0.0032 | 0.00057 | 0.0005 | 0.0264 | 0 | 0 | 0 | 1083246 | 125.5002
11 | AlMg4,5Mn0,7 | 95.07673 | 0.117 | 0.266 | 0.048 | 0.561 | 3.84 | 0.0589 | 0.0017 | 0.0032 | 0.00057 | 0.0005 | 0.0264 | 0 | 0 | 0 | 15681.29 | 199.8762
11 | AlMg4,5Mn0,7 | 95.07673 | 0.117 | 0.266 | 0.048 | 0.561 | 3.84 | 0.0589 | 0.0017 | 0.0032 | 0.00057 | 0.0005 | 0.0264 | 0 | 0 | 0 | 1389.367 | 241.6266
11 | AlMg4,5Mn0,7 | 95.07673 | 0.117 | 0.266 | 0.048 | 0.561 | 3.84 | 0.0589 | 0.0017 | 0.0032 | 0.00057 | 0.0005 | 0.0264 | 0 | 0 | 0 | 763412.1875 | 130.8296
11 | AlMg4,5Mn0,7 | 95.07673 | 0.117 | 0.266 | 0.048 | 0.561 | 3.84 | 0.0589 | 0.0017 | 0.0032 | 0.00057 | 0.0005 | 0.0264 | 0 | 0 | 0 | 5728.965 | 217.866
11 | AlMg4,5Mn0,7 | 95.07673 | 0.117 | 0.266 | 0.048 | 0.561 | 3.84 | 0.0589 | 0.0017 | 0.0032 | 0.00057 | 0.0005 | 0.0264 | 0 | 0 | 0 | 434.2131 | 260.8509
11 | AlMg4,5Mn0,7 | 95.07673 | 0.117 | 0.266 | 0.048 | 0.561 | 3.84 | 0.0589 | 0.0017 | 0.0032 | 0.00057 | 0.0005 | 0.0264 | 0 | 0 | 0 | 336917.8 | 143.2873
11 | AlMg4,5Mn0,7 | 95.07673 | 0.117 | 0.266 | 0.048 | 0.561 | 3.84 | 0.0589 | 0.0017 | 0.0032 | 0.00057 | 0.0005 | 0.0264 | 0 | 0 | 0 | 3037.347 | 228.5479
11 | AlMg4,5Mn0,7 | 95.07673 | 0.117 | 0.266 | 0.048 | 0.561 | 3.84 | 0.0589 | 0.0017 | 0.0032 | 0.00057 | 0.0005 | 0.0264 | 0 | 0 | 0 | 37822.29 | 183.0555
11 | AlMg4,5Mn0,7 | 95.07673 | 0.117 | 0.266 | 0.048 | 0.561 | 3.84 | 0.0589 | 0.0017 | 0.0032 | 0.00057 | 0.0005 | 0.0264 | 0 | 0 | 0 | 19691.58 | 195.5255
11 | AlMg4,5Mn0,7 | 95.07673 | 0.117 | 0.266 | 0.048 | 0.561 | 3.84 | 0.0589 | 0.0017 | 0.0032 | 0.00057 | 0.0005 | 0.0264 | 0 | 0 | 0 | 972.3029 | 247.525
11 | AlMg4,5Mn0,7 | 95.07673 | 0.117 | 0.266 | 0.048 | 0.561 | 3.84 | 0.0589 | 0.0017 | 0.0032 | 0.00057 | 0.0005 | 0.0264 | 0 | 0 | 0 | 128737.6 | 159.6211
11 | AlMg4,5Mn0,7 | 95.07673 | 0.117 | 0.266 | 0.048 | 0.561 | 3.84 | 0.0589 | 0.0017 | 0.0032 | 0.00057 | 0.0005 | 0.0264 | 0 | 0 | 0 | 5153977 | 109.469
11 | AlMg4,5Mn0,7 | 95.07673 | 0.117 | 0.266 | 0.048 | 0.561 | 3.84 | 0.0589 | 0.0017 | 0.0032 | 0.00057 | 0.0005 | 0.0264 | 0 | 0 | 0 | 757.036 | 251.6421
11 | AlMg4,5Mn0,7 | 95.07673 | 0.117 | 0.266 | 0.048 | 0.561 | 3.84 | 0.0589 | 0.0017 | 0.0032 | 0.00057 | 0.0005 | 0.0264 | 0 | 0 | 0 | 25367.76 | 190.6864
11 | AlMg4,5Mn0,7 | 95.07673 | 0.117 | 0.266 | 0.048 | 0.561 | 3.84 | 0.0589 | 0.0017 | 0.0032 | 0.00057 | 0.0005 | 0.0264 | 0 | 0 | 0 | 93001.23 | 165.8447
11 | AlMg4,5Mn0,7 | 95.07673 | 0.117 | 0.266 | 0.048 | 0.561 | 3.84 | 0.0589 | 0.0017 | 0.0032 | 0.00057 | 0.0005 | 0.0264 | 0 | 0 | 0 | 1600.863 | 239.2834
11 | AlMg4,5Mn0,7 | 95.07673 | 0.117 | 0.266 | 0.048 | 0.561 | 3.84 | 0.0589 | 0.0017 | 0.0032 | 0.00057 | 0.0005 | 0.0264 | 0 | 0 | 0 | 978172.75 | 127.0542
11 | AlMg4,5Mn0,7 | 95.07673 | 0.117 | 0.266 | 0.048 | 0.561 | 3.84 | 0.0589 | 0.0017 | 0.0032 | 0.00057 | 0.0005 | 0.0264 | 0 | 0 | 0 | 40951.1 | 181.537
11 | AlMg4,5Mn0,7 | 95.07673 | 0.117 | 0.266 | 0.048 | 0.561 | 3.84 | 0.0589 | 0.0017 | 0.0032 | 0.00057 | 0.0005 | 0.0264 | 0 | 0 | 0 | 51258.73 | 177.2469
11 | AlMg4,5Mn0,7 | 95.07673 | 0.117 | 0.266 | 0.048 | 0.561 | 3.84 | 0.0589 | 0.0017 | 0.0032 | 0.00057 | 0.0005 | 0.0264 | 0 | 0 | 0 | 2474.378 | 231.9988
11 | AlMg4,5Mn0,7 | 95.07673 | 0.117 | 0.266 | 0.048 | 0.561 | 3.84 | 0.0589 | 0.0017 | 0.0032 | 0.00057 | 0.0005 | 0.0264 | 0 | 0 | 0 | 70345.24 | 171.1886
11 | AlMg4,5Mn0,7 | 95.07673 | 0.117 | 0.266 | 0.048 | 0.561 | 3.84 | 0.0589 | 0.0017 | 0.0032 | 0.00057 | 0.0005 | 0.0264 | 0 | 0 | 0 | 10392.94 | 207.7097
11 | AlMg4,5Mn0,7 | 95.07673 | 0.117 | 0.266 | 0.048 | 0.561 | 3.84 | 0.0589 | 0.0017 | 0.0032 | 0.00057 | 0.0005 | 0.0264 | 0 | 0 | 0 | 1090.812 | 245.6274
11 | AlMg4,5Mn0,7 | 95.07673 | 0.117 | 0.266 | 0.048 | 0.561 | 3.84 | 0.0589 | 0.0017 | 0.0032 | 0.00057 | 0.0005 | 0.0264 | 0 | 0 | 0 | 504.816 | 258.3487
11 | AlMg4,5Mn0,7 | 95.07673 | 0.117 | 0.266 | 0.048 | 0.561 | 3.84 | 0.0589 | 0.0017 | 0.0032 | 0.00057 | 0.0005 | 0.0264 | 0 | 0 | 0 | 62755.7 | 173.3737
11 | AlMg4,5Mn0,7 | 95.07673 | 0.117 | 0.266 | 0.048 | 0.561 | 3.84 | 0.0589 | 0.0017 | 0.0032 | 0.00057 | 0.0005 | 0.0264 | 0 | 0 | 0 | 138469.8 | 158.2262
11 | AlMg4,5Mn0,7 | 95.07673 | 0.117 | 0.266 | 0.048 | 0.561 | 3.84 | 0.0589 | 0.0017 | 0.0032 | 0.00057 | 0.0005 | 0.0264 | 0 | 0 | 0 | 7368.922 | 213.6283
11 | AlMg4,5Mn0,7 | 95.07673 | 0.117 | 0.266 | 0.048 | 0.561 | 3.84 | 0.0589 | 0.0017 | 0.0032 | 0.00057 | 0.0005 | 0.0264 | 0 | 0 | 0 | 211304.5 | 150.468
11 | AlMg4,5Mn0,7 | 95.07673 | 0.117 | 0.266 | 0.048 | 0.561 | 3.84 | 0.0589 | 0.0017 | 0.0032 | 0.00057 | 0.0005 | 0.0264 | 0 | 0 | 0 | 6220.163 | 216.4812
11 | AlMg4,5Mn0,7 | 95.07673 | 0.117 | 0.266 | 0.048 | 0.561 | 3.84 | 0.0589 | 0.0017 | 0.0032 | 0.00057 | 0.0005 | 0.0264 | 0 | 0 | 0 | 73752.4375 | 170.2832
11 | AlMg4,5Mn0,7 | 95.07673 | 0.117 | 0.266 | 0.048 | 0.561 | 3.84 | 0.0589 | 0.0017 | 0.0032 | 0.00057 | 0.0005 | 0.0264 | 0 | 0 | 0 | 1170.719 | 244.4583
11 | AlMg4,5Mn0,7 | 95.07673 | 0.117 | 0.266 | 0.048 | 0.561 | 3.84 | 0.0589 | 0.0017 | 0.0032 | 0.00057 | 0.0005 | 0.0264 | 0 | 0 | 0 | 28825.47 | 188.2451
11 | AlMg4,5Mn0,7 | 95.07673 | 0.117 | 0.266 | 0.048 | 0.561 | 3.84 | 0.0589 | 0.0017 | 0.0032 | 0.00057 | 0.0005 | 0.0264 | 0 | 0 | 0 | 282527.2 | 145.9687
11 | AlMg4,5Mn0,7 | 95.07673 | 0.117 | 0.266 | 0.048 | 0.561 | 3.84 | 0.0589 | 0.0017 | 0.0032 | 0.00057 | 0.0005 | 0.0264 | 0 | 0 | 0 | 99764.65625 | 164.5011
11 | AlMg4,5Mn0,7 | 95.07673 | 0.117 | 0.266 | 0.048 | 0.561 | 3.84 | 0.0589 | 0.0017 | 0.0032 | 0.00057 | 0.0005 | 0.0264 | 0 | 0 | 0 | 2276.708 | 233.4003
11 | AlMg4,5Mn0,7 | 95.07673 | 0.117 | 0.266 | 0.048 | 0.561 | 3.84 | 0.0589 | 0.0017 | 0.0032 | 0.00057 | 0.0005 | 0.0264 | 0 | 0 | 0 | 3929.842 | 224.2112
11 | AlMg4,5Mn0,7 | 95.07673 | 0.117 | 0.266 | 0.048 | 0.561 | 3.84 | 0.0589 | 0.0017 | 0.0032 | 0.00057 | 0.0005 | 0.0264 | 0 | 0 | 0 | 4403779 | 111.0561
11 | AlMg4,5Mn0,7 | 95.07673 | 0.117 | 0.266 | 0.048 | 0.561 | 3.84 | 0.0589 | 0.0017 | 0.0032 | 0.00057 | 0.0005 | 0.0264 | 0 | 0 | 0 | 459.5003 | 259.9108
11 | AlMg4,5Mn0,7 | 95.07673 | 0.117 | 0.266 | 0.048 | 0.561 | 3.84 | 0.0589 | 0.0017 | 0.0032 | 0.00057 | 0.0005 | 0.0264 | 0 | 0 | 0 | 10883903 | 101.9275
11 | AlMg4,5Mn0,7 | 95.07673 | 0.117 | 0.266 | 0.048 | 0.561 | 3.84 | 0.0589 | 0.0017 | 0.0032 | 0.00057 | 0.0005 | 0.0264 | 0 | 0 | 0 | 578.5216 | 256.0902
11 | AlMg4,5Mn0,7 | 95.07673 | 0.117 | 0.266 | 0.048 | 0.561 | 3.84 | 0.0589 | 0.0017 | 0.0032 | 0.00057 | 0.0005 | 0.0264 | 0 | 0 | 0 | 47377.89 | 178.7519
11 | AlMg4,5Mn0,7 | 95.07673 | 0.117 | 0.266 | 0.048 | 0.561 | 3.84 | 0.0589 | 0.0017 | 0.0032 | 0.00057 | 0.0005 | 0.0264 | 0 | 0 | 0 | 33611.09 | 185.3106
11 | AlMg4,5Mn0,7 | 95.07673 | 0.117 | 0.266 | 0.048 | 0.561 | 3.84 | 0.0589 | 0.0017 | 0.0032 | 0.00057 | 0.0005 | 0.0264 | 0 | 0 | 0 | 2692.175 | 230.5786
11 | AlMg4,5Mn0,7 | 95.07673 | 0.117 | 0.266 | 0.048 | 0.561 | 3.84 | 0.0589 | 0.0017 | 0.0032 | 0.00057 | 0.0005 | 0.0264 | 0 | 0 | 0 | 435280.9 | 139.386
11 | AlMg4,5Mn0,7 | 95.07673 | 0.117 | 0.266 | 0.048 | 0.561 | 3.84 | 0.0589 | 0.0017 | 0.0032 | 0.00057 | 0.0005 | 0.0264 | 0 | 0 | 0 | 11275.32 | 206.178
11 | AlMg4,5Mn0,7 | 95.07673 | 0.117 | 0.266 | 0.048 | 0.561 | 3.84 | 0.0589 | 0.0017 | 0.0032 | 0.00057 | 0.0005 | 0.0264 | 0 | 0 | 0 | 1299.323 | 242.7347
11 | AlMg4,5Mn0,7 | 95.07673 | 0.117 | 0.266 | 0.048 | 0.561 | 3.84 | 0.0589 | 0.0017 | 0.0032 | 0.00057 | 0.0005 | 0.0264 | 0 | 0 | 0 | 1922190 | 119.4197
11 | AlMg4,5Mn0,7 | 95.07673 | 0.117 | 0.266 | 0.048 | 0.561 | 3.84 | 0.0589 | 0.0017 | 0.0032 | 0.00057 | 0.0005 | 0.0264 | 0 | 0 | 0 | 18680.52 | 196.5325
11 | AlMg4,5Mn0,7 | 95.07673 | 0.117 | 0.266 | 0.048 | 0.561 | 3.84 | 0.0589 | 0.0017 | 0.0032 | 0.00057 | 0.0005 | 0.0264 | 0 | 0 | 0 | 382.9266 | 262.9385
11 | AlMg4,5Mn0,7 | 95.07673 | 0.117 | 0.266 | 0.048 | 0.561 | 3.84 | 0.0589 | 0.0017 | 0.0032 | 0.00057 | 0.0005 | 0.0264 | 0 | 0 | 0 | 871650.5625 | 128.8102
11 | AlMg4,5Mn0,7 | 95.07673 | 0.117 | 0.266 | 0.048 | 0.561 | 3.84 | 0.0589 | 0.0017 | 0.0032 | 0.00057 | 0.0005 | 0.0264 | 0 | 0 | 0 | 503258.6875 | 137.1759
11 | AlMg4,5Mn0,7 | 95.07673 | 0.117 | 0.266 | 0.048 | 0.561 | 3.84 | 0.0589 | 0.0017 | 0.0032 | 0.00057 | 0.0005 | 0.0264 | 0 | 0 | 0 | 118391.3 | 161.2247
11 | AlMg4,5Mn0,7 | 95.07673 | 0.117 | 0.266 | 0.048 | 0.561 | 3.84 | 0.0589 | 0.0017 | 0.0032 | 0.00057 | 0.0005 | 0.0264 | 0 | 0 | 0 | 13197.18 | 203.1711
11 | AlMg4,5Mn0,7 | 95.07673 | 0.117 | 0.266 | 0.048 | 0.561 | 3.84 | 0.0589 | 0.0017 | 0.0032 | 0.00057 | 0.0005 | 0.0264 | 0 | 0 | 0 | 152314.8125 | 156.4022
11 | AlMg4,5Mn0,7 | 95.07673 | 0.117 | 0.266 | 0.048 | 0.561 | 3.84 | 0.0589 | 0.0017 | 0.0032 | 0.00057 | 0.0005 | 0.0264 | 0 | 0 | 0 | 12409.68 | 204.3466
11 | AlMg4,5Mn0,7 | 95.07673 | 0.117 | 0.266 | 0.048 | 0.561 | 3.84 | 0.0589 | 0.0017 | 0.0032 | 0.00057 | 0.0005 | 0.0264 | 0 | 0 | 0 | 1348991.375 | 122.9922
11 | AlMg4,5Mn0,7 | 95.07673 | 0.117 | 0.266 | 0.048 | 0.561 | 3.84 | 0.0589 | 0.0017 | 0.0032 | 0.00057 | 0.0005 | 0.0264 | 0 | 0 | 0 | 698.4031 | 252.9754
11 | AlMg4,5Mn0,7 | 95.07673 | 0.117 | 0.266 | 0.048 | 0.561 | 3.84 | 0.0589 | 0.0017 | 0.0032 | 0.00057 | 0.0005 | 0.0264 | 0 | 0 | 0 | 657416.4375 | 133.1062
11 | AlMg4,5Mn0,7 | 95.07673 | 0.117 | 0.266 | 0.048 | 0.561 | 3.84 | 0.0589 | 0.0017 | 0.0032 | 0.00057 | 0.0005 | 0.0264 | 0 | 0 | 0 | 193382.2 | 151.843
11 | AlMg4,5Mn0,7 | 95.07673 | 0.117 | 0.266 | 0.048 | 0.561 | 3.84 | 0.0589 | 0.0017 | 0.0032 | 0.00057 | 0.0005 | 0.0264 | 0 | 0 | 0 | 1815.968 | 237.1985
11 | AlMg4,5Mn0,7 | 95.07673 | 0.117 | 0.266 | 0.048 | 0.561 | 3.84 | 0.0589 | 0.0017 | 0.0032 | 0.00057 | 0.0005 | 0.0264 | 0 | 0 | 0 | 164308.7 | 154.9515
11 | AlMg4,5Mn0,7 | 95.07673 | 0.117 | 0.266 | 0.048 | 0.561 | 3.84 | 0.0589 | 0.0017 | 0.0032 | 0.00057 | 0.0005 | 0.0264 | 0 | 0 | 0 | 3387438.75 | 113.7033
11 | AlMg4,5Mn0,7 | 95.07673 | 0.117 | 0.266 | 0.048 | 0.561 | 3.84 | 0.0589 | 0.0017 | 0.0032 | 0.00057 | 0.0005 | 0.0264 | 0 | 0 | 0 | 57718.86 | 174.975
11 | AlMg4,5Mn0,7 | 95.07673 | 0.117 | 0.266 | 0.048 | 0.561 | 3.84 | 0.0589 | 0.0017 | 0.0032 | 0.00057 | 0.0005 | 0.0264 | 0 | 0 | 0 | 844787.1875 | 129.287
11 | AlMg4,5Mn0,7 | 95.07673 | 0.117 | 0.266 | 0.048 | 0.561 | 3.84 | 0.0589 | 0.0017 | 0.0032 | 0.00057 | 0.0005 | 0.0264 | 0 | 0 | 0 | 367324.3 | 141.9713
11 | AlMg4,5Mn0,7 | 95.07673 | 0.117 | 0.266 | 0.048 | 0.561 | 3.84 | 0.0589 | 0.0017 | 0.0032 | 0.00057 | 0.0005 | 0.0264 | 0 | 0 | 0 | 2012273.875 | 118.9576
11 | AlMg4,5Mn0,7 | 95.07673 | 0.117 | 0.266 | 0.048 | 0.561 | 3.84 | 0.0589 | 0.0017 | 0.0032 | 0.00057 | 0.0005 | 0.0264 | 0 | 0 | 0 | 239094 | 148.5512
11 | AlMg4,5Mn0,7 | 95.07673 | 0.117 | 0.266 | 0.048 | 0.561 | 3.84 | 0.0589 | 0.0017 | 0.0032 | 0.00057 | 0.0005 | 0.0264 | 0 | 0 | 0 | 4113.284 | 223.4432
11 | AlMg4,5Mn0,7 | 95.07673 | 0.117 | 0.266 | 0.048 | 0.561 | 3.84 | 0.0589 | 0.0017 | 0.0032 | 0.00057 | 0.0005 | 0.0264 | 0 | 0 | 0 | 3500.348 | 226.1595
11 | AlMg4,5Mn0,7 | 95.07673 | 0.117 | 0.266 | 0.048 | 0.561 | 3.84 | 0.0589 | 0.0017 | 0.0032 | 0.00057 | 0.0005 | 0.0264 | 0 | 0 | 0 | 9286.287 | 209.6869
11 | AlMg4,5Mn0,7 | 95.07673 | 0.117 | 0.266 | 0.048 | 0.561 | 3.84 | 0.0589 | 0.0017 | 0.0032 | 0.00057 | 0.0005 | 0.0264 | 0 | 0 | 0 | 3155057 | 114.4202
11 | AlMg4,5Mn0,7 | 95.07673 | 0.117 | 0.266 | 0.048 | 0.561 | 3.84 | 0.0589 | 0.0017 | 0.0032 | 0.00057 | 0.0005 | 0.0264 | 0 | 0 | 0 | 596156.25 | 134.5959
11 | AlMg4,5Mn0,7 | 95.07673 | 0.117 | 0.266 | 0.048 | 0.561 | 3.84 | 0.0589 | 0.0017 | 0.0032 | 0.00057 | 0.0005 | 0.0264 | 0 | 0 | 0 | 17043.54 | 198.2847
11 | AlMg4,5Mn0,7 | 95.07673 | 0.117 | 0.266 | 0.048 | 0.561 | 3.84 | 0.0589 | 0.0017 | 0.0032 | 0.00057 | 0.0005 | 0.0264 | 0 | 0 | 0 | 486996.4 | 137.6762
11 | AlMg4,5Mn0,7 | 95.07673 | 0.117 | 0.266 | 0.048 | 0.561 | 3.84 | 0.0589 | 0.0017 | 0.0032 | 0.00057 | 0.0005 | 0.0264 | 0 | 0 | 0 | 80036.11 | 168.7183
11 | AlMg4,5Mn0,7 | 95.07673 | 0.117 | 0.266 | 0.048 | 0.561 | 3.84 | 0.0589 | 0.0017 | 0.0032 | 0.00057 | 0.0005 | 0.0264 | 0 | 0 | 0 | 2004.09375 | 235.5472
11 | AlMg4,5Mn0,7 | 95.07673 | 0.117 | 0.266 | 0.048 | 0.561 | 3.84 | 0.0589 | 0.0017 | 0.0032 | 0.00057 | 0.0005 | 0.0264 | 0 | 0 | 0 | 6420827 | 107.2517
11 | AlMg4,5Mn0,7 | 95.07673 | 0.117 | 0.266 | 0.048 | 0.561 | 3.84 | 0.0589 | 0.0017 | 0.0032 | 0.00057 | 0.0005 | 0.0264 | 0 | 0 | 0 | 45685.77 | 179.4468
11 | AlMg4,5Mn0,7 | 95.07673 | 0.117 | 0.266 | 0.048 | 0.561 | 3.84 | 0.0589 | 0.0017 | 0.0032 | 0.00057 | 0.0005 | 0.0264 | 0 | 0 | 0 | 8353.956 | 211.5101
11 | AlMg4,5Mn0,7 | 95.07673 | 0.117 | 0.266 | 0.048 | 0.561 | 3.84 | 0.0589 | 0.0017 | 0.0032 | 0.00057 | 0.0005 | 0.0264 | 0 | 0 | 0 | 332.5422 | 265.2815
11 | AlMg4,5Mn0,7 | 95.07673 | 0.117 | 0.266 | 0.048 | 0.561 | 3.84 | 0.0589 | 0.0017 | 0.0032 | 0.00057 | 0.0005 | 0.0264 | 0 | 0 | 0 | 1721.661 | 238.0804
11 | AlMg4,5Mn0,7 | 95.07673 | 0.117 | 0.266 | 0.048 | 0.561 | 3.84 | 0.0589 | 0.0017 | 0.0032 | 0.00057 | 0.0005 | 0.0264 | 0 | 0 | 0 | 4943.305 | 220.349
11 | AlMg4,5Mn0,7 | 95.07673 | 0.117 | 0.266 | 0.048 | 0.561 | 3.84 | 0.0589 | 0.0017 | 0.0032 | 0.00057 | 0.0005 | 0.0264 | 0 | 0 | 0 | 6016951.5 | 107.9071
11 | AlMg4,5Mn0,7 | 95.07673 | 0.117 | 0.266 | 0.048 | 0.561 | 3.84 | 0.0589 | 0.0017 | 0.0032 | 0.00057 | 0.0005 | 0.0264 | 0 | 0 | 0 | 1542265 | 121.6414
11 | AlMg4,5Mn0,7 | 95.07673 | 0.117 | 0.266 | 0.048 | 0.561 | 3.84 | 0.0589 | 0.0017 | 0.0032 | 0.00057 | 0.0005 | 0.0264 | 0 | 0 | 0 | 31296.33 | 186.6739
11 | AlMg4,5Mn0,7 | 95.07673 | 0.117 | 0.266 | 0.048 | 0.561 | 3.84 | 0.0589 | 0.0017 | 0.0032 | 0.00057 | 0.0005 | 0.0264 | 0 | 0 | 0 | 177144.3 | 153.5118
11 | AlMg4,5Mn0,7 | 95.07673 | 0.117 | 0.266 | 0.048 | 0.561 | 3.84 | 0.0589 | 0.0017 | 0.0032 | 0.00057 | 0.0005 | 0.0264 | 0 | 0 | 0 | 9764034 | 103.0229
11 | AlMg4,5Mn0,7 | 95.07673 | 0.117 | 0.266 | 0.048 | 0.561 | 3.84 | 0.0589 | 0.0017 | 0.0032 | 0.00057 | 0.0005 | 0.0264 | 0 | 0 | 0 | 299349.9 | 145.0878
11 | AlMg4,5Mn0,7 | 95.07673 | 0.117 | 0.266 | 0.048 | 0.561 | 3.84 | 0.0589 | 0.0017 | 0.0032 | 0.00057 | 0.0005 | 0.0264 | 0 | 0 | 0 | 6608.207 | 215.4625
11 | AlMg4,5Mn0,7 | 95.07673 | 0.117 | 0.266 | 0.048 | 0.561 | 3.84 | 0.0589 | 0.0017 | 0.0032 | 0.00057 | 0.0005 | 0.0264 | 0 | 0 | 0 | 21586 | 193.7706
11 | AlMg4,5Mn0,7 | 95.07673 | 0.117 | 0.266 | 0.048 | 0.561 | 3.84 | 0.0589 | 0.0017 | 0.0032 | 0.00057 | 0.0005 | 0.0264 | 0 | 0 | 0 | 14345506 | 99.14143