## Sheet1
Z | chemisch | Al 26 | Si 14 | Fe 26 | Cu 29 | Mn 25 | Mg 12 | Cr 24 | Ni 28 | Zn 30 | Pb 82 | Sn 50 | Ti 22 | T5 ? | T6 ? | T7 ? | N | sigma_a | Is that Runouts? | E | strain_el | strain_pl | strain_t
1 | AlSi7Mg0,3 | 92.1128 | 7.3 | 0.104 | 0.0082 | 0.0166 | 0.33 | 0.0016 | 0.0025 | 0.0053 | 0.0005 | 0.0005 | 0.118 | 0 | 1 | 0 | 59715 | 156.53 | 0
1 | AlSi7Mg0,3 | 92.1128 | 7.3 | 0.104 | 0.0082 | 0.0166 | 0.33 | 0.0016 | 0.0025 | 0.0053 | 0.0005 | 0.0005 | 0.118 | 0 | 1 | 0 | 92584 | 124.5125 | 0
1 | AlSi7Mg0,3 | 92.1128 | 7.3 | 0.104 | 0.0082 | 0.0166 | 0.33 | 0.0016 | 0.0025 | 0.0053 | 0.0005 | 0.0005 | 0.118 | 0 | 1 | 0 | 158948 | 134.11775 | 0
1 | AlSi7Mg0,3 | 92.1128 | 7.3 | 0.104 | 0.0082 | 0.0166 | 0.33 | 0.0016 | 0.0025 | 0.0053 | 0.0005 | 0.0005 | 0.118 | 0 | 1 | 0 | 190431 | 144.79025 | 0
1 | AlSi7Mg0,3 | 92.1128 | 7.3 | 0.104 | 0.0082 | 0.0166 | 0.33 | 0.0016 | 0.0025 | 0.0053 | 0.0005 | 0.0005 | 0.118 | 0 | 1 | 0 | 216183 | 98.8985 | 0
1 | AlSi7Mg0,3 | 92.1128 | 7.3 | 0.104 | 0.0082 | 0.0166 | 0.33 | 0.0016 | 0.0025 | 0.0053 | 0.0005 | 0.0005 | 0.118 | 0 | 1 | 0 | 326531 | 98.8985 | 0
1 | AlSi7Mg0,3 | 92.1128 | 7.3 | 0.104 | 0.0082 | 0.0166 | 0.33 | 0.0016 | 0.0025 | 0.0053 | 0.0005 | 0.0005 | 0.118 | 0 | 1 | 0 | 384791 | 115.263 | 0
1 | AlSi7Mg0,3 | 92.1128 | 7.3 | 0.104 | 0.0082 | 0.0166 | 0.33 | 0.0016 | 0.0025 | 0.0053 | 0.0005 | 0.0005 | 0.118 | 0 | 1 | 0 | 885885 | 98.8985 | 0
1 | AlSi7Mg0,3 | 92.1128 | 7.3 | 0.104 | 0.0082 | 0.0166 | 0.33 | 0.0016 | 0.0025 | 0.0053 | 0.0005 | 0.0005 | 0.118 | 0 | 1 | 0 | 896141 | 91.7835 | 0
1 | AlSi7Mg0,3 | 92.1128 | 7.3 | 0.104 | 0.0082 | 0.0166 | 0.33 | 0.0016 | 0.0025 | 0.0053 | 0.0005 | 0.0005 | 0.118 | 0 | 1 | 0 | 1139222 | 72.92875 | 0
1 | AlSi7Mg0,3 | 92.1128 | 7.3 | 0.104 | 0.0082 | 0.0166 | 0.33 | 0.0016 | 0.0025 | 0.0053 | 0.0005 | 0.0005 | 0.118 | 0 | 1 | 0 | 1528914 | 72.92875 | 0
1 | AlSi7Mg0,3 | 92.1128 | 7.3 | 0.104 | 0.0082 | 0.0166 | 0.33 | 0.0016 | 0.0025 | 0.0053 | 0.0005 | 0.0005 | 0.118 | 0 | 1 | 0 | 1925880 | 85.02425 | 0
1 | AlSi7Mg0,3 | 92.1128 | 7.3 | 0.104 | 0.0082 | 0.0166 | 0.33 | 0.0016 | 0.0025 | 0.0053 | 0.0005 | 0.0005 | 0.118 | 0 | 1 | 0 | 2744484 | 67.5925 | 0
1 | AlSi7Mg0,3 | 92.1128 | 7.3 | 0.104 | 0.0082 | 0.0166 | 0.33 | 0.0016 | 0.0025 | 0.0053 | 0.0005 | 0.0005 | 0.118 | 0 | 1 | 0 | 3509964 | 67.5925 | 0
1 | AlSi7Mg0,3 | 92.1128 | 7.3 | 0.104 | 0.0082 | 0.0166 | 0.33 | 0.0016 | 0.0025 | 0.0053 | 0.0005 | 0.0005 | 0.118 | 0 | 1 | 0 | 3903503 | 72.92875 | 0
1 | AlSi7Mg0,3 | 92.1128 | 7.3 | 0.104 | 0.0082 | 0.0166 | 0.33 | 0.0016 | 0.0025 | 0.0053 | 0.0005 | 0.0005 | 0.118 | 0 | 1 | 0 | 4415340 | 62.612 | 0
1 | AlSi7Mg0,3 | 92.1128 | 7.3 | 0.104 | 0.0082 | 0.0166 | 0.33 | 0.0016 | 0.0025 | 0.0053 | 0.0005 | 0.0005 | 0.118 | 0 | 1 | 0 | 8384682 | 78.62075 | 0
1 | AlSi7Mg0,3 | 92.1128 | 7.3 | 0.104 | 0.0082 | 0.0166 | 0.33 | 0.0016 | 0.0025 | 0.0053 | 0.0005 | 0.0005 | 0.118 | 0 | 1 | 0 | 10000084 | 67.5925 | 1
1 | AlSi7Mg0,3 | 92.1128 | 7.3 | 0.104 | 0.0082 | 0.0166 | 0.33 | 0.0016 | 0.0025 | 0.0053 | 0.0005 | 0.0005 | 0.118 | 0 | 1 | 0 | 10000089 | 67.5925 | 1
1 | AlSi7Mg0,3 | 92.1128 | 7.3 | 0.104 | 0.0082 | 0.0166 | 0.33 | 0.0016 | 0.0025 | 0.0053 | 0.0005 | 0.0005 | 0.118 | 0 | 1 | 0 | 10000103 | 57.98725 | 1
1 | AlSi7Mg0,3 | 92.1128 | 7.3 | 0.104 | 0.0082 | 0.0166 | 0.33 | 0.0016 | 0.0025 | 0.0053 | 0.0005 | 0.0005 | 0.118 | 0 | 1 | 0 | 10000106 | 62.612 | 1
1 | AlSi7Mg0,4 | 92.1128 | 7.3 | 0.104 | 0.0082 | 0.0166 | 0.33 | 0.0016 | 0.0025 | 0.0053 | 0.0005 | 0.0005 | 0.118 | 0 | 1 | 0 | 15 | 274 |  | 69140 | 0.37574 | 0.46629 | 0.84203
1 | AlSi7Mg0,5 | 92.1128 | 7.3 | 0.104 | 0.0082 | 0.0166 | 0.33 | 0.0016 | 0.0025 | 0.0053 | 0.0005 | 0.0005 | 0.118 | 0 | 1 | 0 | 35 | 276 |  | 69253 | 0.37788 | 0.62442 | 1.0023
1 | AlSi7Mg0,6 | 92.1128 | 7.3 | 0.104 | 0.0082 | 0.0166 | 0.33 | 0.0016 | 0.0025 | 0.0053 | 0.0005 | 0.0005 | 0.118 | 0 | 1 | 0 | 179 | 262 |  | 69460 | 0.35864 | 0.2894 | 0.64803
1 | AlSi7Mg0,7 | 92.1128 | 7.3 | 0.104 | 0.0082 | 0.0166 | 0.33 | 0.0016 | 0.0025 | 0.0053 | 0.0005 | 0.0005 | 0.118 | 0 | 1 | 0 | 258 | 280 |  | 70302 | 0.38296 | 0.32308 | 0.70604
1 | AlSi7Mg0,8 | 92.1128 | 7.3 | 0.104 | 0.0082 | 0.0166 | 0.33 | 0.0016 | 0.0025 | 0.0053 | 0.0005 | 0.0005 | 0.118 | 0 | 1 | 0 | 278 | 215 |  | 70028 | 0.29384 | 0.0877 | 0.38154
1 | AlSi7Mg0,9 | 92.1128 | 7.3 | 0.104 | 0.0082 | 0.0166 | 0.33 | 0.0016 | 0.0025 | 0.0053 | 0.0005 | 0.0005 | 0.118 | 0 | 1 | 0 | 284 | 237 |  | 70666 | 0.32483 | 0.09295 | 0.41778
1 | AlSi7Mg0,10 | 92.1128 | 7.3 | 0.104 | 0.0082 | 0.0166 | 0.33 | 0.0016 | 0.0025 | 0.0053 | 0.0005 | 0.0005 | 0.118 | 0 | 1 | 0 | 519 | 271 |  | 70104 | 0.37073 | 0.22428 | 0.59501
1 | AlSi7Mg0,11 | 92.1128 | 7.3 | 0.104 | 0.0082 | 0.0166 | 0.33 | 0.0016 | 0.0025 | 0.0053 | 0.0005 | 0.0005 | 0.118 | 0 | 1 | 0 | 788 | 258 |  | 69433 | 0.35391 | 0.19112 | 0.54502
1 | AlSi7Mg0,12 | 92.1128 | 7.3 | 0.104 | 0.0082 | 0.0166 | 0.33 | 0.0016 | 0.0025 | 0.0053 | 0.0005 | 0.0005 | 0.118 | 0 | 1 | 0 | 1370 | 259 |  | 69264 | 0.3554 | 0.14465 | 0.50005
1 | AlSi7Mg0,13 | 92.1128 | 7.3 | 0.104 | 0.0082 | 0.0166 | 0.33 | 0.0016 | 0.0025 | 0.0053 | 0.0005 | 0.0005 | 0.118 | 0 | 1 | 0 | 1487 | 227 |  | 70694 | 0.35483 | 0 | 0.35483
1 | AlSi7Mg0,14 | 92.1128 | 7.3 | 0.104 | 0.0082 | 0.0166 | 0.33 | 0.0016 | 0.0025 | 0.0053 | 0.0005 | 0.0005 | 0.118 | 0 | 1 | 0 | 6257 | 221 |  | 71978 | 0.30285 | 0.02116 | 0.32401
1 | AlSi7Mg0,15 | 92.1128 | 7.3 | 0.104 | 0.0082 | 0.0166 | 0.33 | 0.0016 | 0.0025 | 0.0053 | 0.0005 | 0.0005 | 0.118 | 0 | 1 | 0 | 8658 | 192 |  | 72443 | 0.26305 | 0.00995 | 0.273
1 | AlSi7Mg0,16 | 92.1128 | 7.3 | 0.104 | 0.0082 | 0.0166 | 0.33 | 0.0016 | 0.0025 | 0.0053 | 0.0005 | 0.0005 | 0.118 | 0 | 1 | 0 | 15610 | 206 |  | 72323 | 0.28279 | 0.01443 | 0.29723
2 | AlSi8Cu3(Fe<0,4) | 86.5583 | 8.94 | 0.344 | 2.49 | 0.268 | 0.265 | 0.268 | 0.094 | 0.61 | 0.0005 | 0.0012 | 0.161 | 0 | 1 | 0 | 287900 | 130 | 0
2 | AlSi8Cu3(Fe<0,4) | 86.5582 | 8.94 | 0.344 | 2.49 | 0.268 | 0.265 | 0.268 | 0.094 | 0.61 | 0.0006 | 0.0012 | 0.161 | 0 | 1 | 0 | 488600 | 130 | 0
2 | AlSi8Cu3(Fe<0,4) | 86.5581 | 8.94 | 0.344 | 2.49 | 0.268 | 0.265 | 0.268 | 0.094 | 0.61 | 0.0007 | 0.0012 | 0.161 | 0 | 1 | 0 | 328100 | 130 | 0
2 | AlSi8Cu3(Fe<0,4) | 86.558 | 8.94 | 0.344 | 2.49 | 0.268 | 0.265 | 0.268 | 0.094 | 0.61 | 0.0008 | 0.0012 | 0.161 | 0 | 1 | 0 | 106200 | 120 | 0
2 | AlSi8Cu3(Fe<0,4) | 86.5579 | 8.94 | 0.344 | 2.49 | 0.268 | 0.265 | 0.268 | 0.094 | 0.61 | 0.0009 | 0.0012 | 0.161 | 0 | 1 | 0 | 208900 | 120 | 0
2 | AlSi8Cu3(Fe<0,4) | 86.5578 | 8.94 | 0.344 | 2.49 | 0.268 | 0.265 | 0.268 | 0.094 | 0.61 | 0.001 | 0.0012 | 0.161 | 0 | 1 | 0 | 123900 | 120 | 0
2 | AlSi8Cu3(Fe<0,4) | 86.5577 | 8.94 | 0.344 | 2.49 | 0.268 | 0.265 | 0.268 | 0.094 | 0.61 | 0.0011 | 0.0012 | 0.161 | 0 | 1 | 0 | 279400 | 110 | 0
2 | AlSi8Cu3(Fe<0,4) | 86.5576 | 8.94 | 0.344 | 2.49 | 0.268 | 0.265 | 0.268 | 0.094 | 0.61 | 0.0012 | 0.0012 | 0.161 | 0 | 1 | 0 | 325100 | 110 | 0
2 | AlSi8Cu3(Fe<0,4) | 86.5575 | 8.94 | 0.344 | 2.49 | 0.268 | 0.265 | 0.268 | 0.094 | 0.61 | 0.0013 | 0.0012 | 0.161 | 0 | 1 | 0 | 1369700 | 110 | 0
2 | AlSi8Cu3(Fe<0,4) | 86.5574 | 8.94 | 0.344 | 2.49 | 0.268 | 0.265 | 0.268 | 0.094 | 0.61 | 0.0014 | 0.0012 | 0.161 | 0 | 1 | 0 | 337500 | 90 | 0
2 | AlSi8Cu3(Fe<0,4) | 86.5573 | 8.94 | 0.344 | 2.49 | 0.268 | 0.265 | 0.268 | 0.094 | 0.61 | 0.0015 | 0.0012 | 0.161 | 0 | 1 | 0 | 411800 | 80 | 0
2 | AlSi8Cu3(Fe<0,4) | 86.5572 | 8.94 | 0.344 | 2.49 | 0.268 | 0.265 | 0.268 | 0.094 | 0.61 | 0.0016 | 0.0012 | 0.161 | 0 | 1 | 0 | 4390700 | 70 | 0
2 | AlSi8Cu3(Fe<0,4) | 86.5571 | 8.94 | 0.344 | 2.49 | 0.268 | 0.265 | 0.268 | 0.094 | 0.61 | 0.0017 | 0.0012 | 0.161 | 0 | 1 | 0 | 10000000 | 60 | 1
2 | AlSi8Cu3(Fe<0,4) | 86.557 | 8.94 | 0.344 | 2.49 | 0.268 | 0.265 | 0.268 | 0.094 | 0.61 | 0.0018 | 0.0012 | 0.161 | 0 | 1 | 0 | 2434000 | 70 | 0
2 | AlSi8Cu3(Fe<0,4) | 86.5569 | 8.94 | 0.344 | 2.49 | 0.268 | 0.265 | 0.268 | 0.094 | 0.61 | 0.0019 | 0.0012 | 0.161 | 0 | 1 | 0 | 6258000 | 60 | 0
2 | AlSi8Cu3(Fe<0,4) | 86.5568 | 8.94 | 0.344 | 2.49 | 0.268 | 0.265 | 0.268 | 0.094 | 0.61 | 0.002 | 0.0012 | 0.161 | 0 | 1 | 0 | 10000000 | 50 | 1
2 | AlSi8Cu3(Fe<0,4) | 86.5567 | 8.94 | 0.344 | 2.49 | 0.268 | 0.265 | 0.268 | 0.094 | 0.61 | 0.0021 | 0.0012 | 0.161 | 0 | 1 | 0 | 10000000 | 60 | 1
2 | AlSi8Cu3(Fe<0,4) | 86.5566 | 8.94 | 0.344 | 2.49 | 0.268 | 0.265 | 0.268 | 0.094 | 0.61 | 0.0022 | 0.0012 | 0.161 | 0 | 1 | 0 | 521900 | 70 | 0
2 | AlSi8Cu3(Fe<0,4) | 86.5565 | 8.94 | 0.344 | 2.49 | 0.268 | 0.265 | 0.268 | 0.094 | 0.61 | 0.0023 | 0.0012 | 0.161 | 0 | 1 | 0 | 10000000 | 60 | 1
2 | AlSi8Cu3(Fe<0,4) | 86.5564 | 8.94 | 0.344 | 2.49 | 0.268 | 0.265 | 0.268 | 0.094 | 0.61 | 0.0024 | 0.0012 | 0.161 | 0 | 1 | 0 | 10000000 | 70 | 1
2 | AlSi8Cu3(Fe<0,4) | 86.5563 | 8.94 | 0.344 | 2.49 | 0.268 | 0.265 | 0.268 | 0.094 | 0.61 | 0.0025 | 0.0012 | 0.161 | 0 | 1 | 0 | 459100 | 80 | 0
2 | AlSi8Cu3(Fe<0,4) | 86.5562 | 8.94 | 0.344 | 2.49 | 0.268 | 0.265 | 0.268 | 0.094 | 0.61 | 0.0026 | 0.0012 | 0.161 | 0 | 1 | 0 | 2878400 | 70 | 0
2 | AlSi8Cu3(Fe<0,4) | 86.5561 | 8.94 | 0.344 | 2.49 | 0.268 | 0.265 | 0.268 | 0.094 | 0.61 | 0.0027 | 0.0012 | 0.161 | 0 | 1 | 0 | 10000000 | 60 | 1
2 | AlSi8Cu3(Fe<0,4) | 86.556 | 8.94 | 0.344 | 2.49 | 0.268 | 0.265 | 0.268 | 0.094 | 0.61 | 0.0028 | 0.0012 | 0.161 | 0 | 1 | 0 | 10000000 | 70 | 1
2 | AlSi8Cu3(Fe<0,4) | 86.5559 | 8.94 | 0.344 | 2.49 | 0.268 | 0.265 | 0.268 | 0.094 | 0.61 | 0.0029 | 0.0012 | 0.161 | 0 | 1 | 0 | 866500 | 80 | 0
2 | AlSi8Cu3(Fe<0,4) | 86.5558 | 8.94 | 0.344 | 2.49 | 0.268 | 0.265 | 0.268 | 0.094 | 0.61 | 0.003 | 0.0012 | 0.161 | 0 | 1 | 0 | 10000000 | 70 | 1
2 | AlSi8Cu3(Fe<0,4) | 86.5557 | 8.94 | 0.344 | 2.49 | 0.268 | 0.265 | 0.268 | 0.094 | 0.61 | 0.0031 | 0.0012 | 0.161 | 0 | 1 | 0 | 10000000 | 80 | 1
2 | AlSi8Cu3(Fe<0,4) | 86.5556 | 8.94 | 0.344 | 2.49 | 0.268 | 0.265 | 0.268 | 0.094 | 0.61 | 0.0032 | 0.0012 | 0.161 | 0 | 1 | 0 | 306900 | 90 | 0
2 | AlSi8Cu3(Fe<0,4) | 86.5555 | 8.94 | 0.344 | 2.49 | 0.268 | 0.265 | 0.268 | 0.094 | 0.61 | 0.0033 | 0.0012 | 0.161 | 0 | 1 | 0 | 908600 | 80 | 0
2 | AlSi8Cu3(Fe<0,4) | 86.5554 | 8.94 | 0.344 | 2.49 | 0.268 | 0.265 | 0.268 | 0.094 | 0.61 | 0.0034 | 0.0012 | 0.161 | 0 | 1 | 0 | 4921000 | 70 | 0
2 | AlSi8Cu3(Fe<0,4) | 86.5553 | 8.94 | 0.344 | 2.49 | 0.268 | 0.265 | 0.268 | 0.094 | 0.61 | 0.0035 | 0.0012 | 0.161 | 0 | 1 | 0 | 10000000 | 60 | 1
2 | AlSi8Cu3(Fe<0,4) | 86.5552 | 8.94 | 0.344 | 2.49 | 0.268 | 0.265 | 0.268 | 0.094 | 0.61 | 0.0036 | 0.0012 | 0.161 | 0 | 1 | 0 | 10000000 | 70 | 1
2 | AlSi8Cu3(Fe<0,4) | 86.5551 | 8.94 | 0.344 | 2.49 | 0.268 | 0.265 | 0.268 | 0.094 | 0.61 | 0.0037 | 0.0012 | 0.161 | 0 | 1 | 0 | 2620800 | 80 | 0
2 | AlSi8Cu3(Fe<0,4) | 86.555 | 8.94 | 0.344 | 2.49 | 0.268 | 0.265 | 0.268 | 0.094 | 0.61 | 0.0038 | 0.0012 | 0.161 | 0 | 1 | 0 | 1195400 | 120 | 0
2 | AlSi8Cu3(Fe<0,4) | 86.5549 | 8.94 | 0.344 | 2.49 | 0.268 | 0.265 | 0.268 | 0.094 | 0.61 | 0.0039 | 0.0012 | 0.161 | 0 | 1 | 0 | 822200 | 130 | 0
2 | AlSi8Cu3(Fe<0,4) | 86.5548 | 8.94 | 0.344 | 2.49 | 0.268 | 0.265 | 0.268 | 0.094 | 0.61 | 0.004 | 0.0012 | 0.161 | 0 | 1 | 0 | 486600 | 140 | 0
2 | AlSi8Cu3(Fe<0,4) | 86.5547 | 8.94 | 0.344 | 2.49 | 0.268 | 0.265 | 0.268 | 0.094 | 0.61 | 0.0041 | 0.0012 | 0.161 | 0 | 1 | 0 | 135700 | 150 | 0
2 | AlSi8Cu3(Fe<0,4) | 86.5546 | 8.94 | 0.344 | 2.49 | 0.268 | 0.265 | 0.268 | 0.094 | 0.61 | 0.0042 | 0.0012 | 0.161 | 0 | 1 | 0 | 58700 | 140 | 0
2 | AlSi8Cu3(Fe<0,4) | 86.5545 | 8.94 | 0.344 | 2.49 | 0.268 | 0.265 | 0.268 | 0.094 | 0.61 | 0.0043 | 0.0012 | 0.161 | 0 | 1 | 0 | 60700 | 140 | 0
2 | AlSi8Cu3(Fe<0,4) | 86.5544 | 8.94 | 0.344 | 2.49 | 0.268 | 0.265 | 0.268 | 0.094 | 0.61 | 0.0044 | 0.0012 | 0.161 | 0 | 1 | 0 | 14100 | 150 | 0
2 | AlSi8Cu3(Fe<0,4) | 86.5543 | 8.94 | 0.344 | 2.49 | 0.268 | 0.265 | 0.268 | 0.094 | 0.61 | 0.0045 | 0.0012 | 0.161 | 0 | 1 | 0 | 42900 | 150 | 0
2 | AlSi8Cu3(Fe<0,4) | 86.5542 | 8.94 | 0.344 | 2.49 | 0.268 | 0.265 | 0.268 | 0.094 | 0.61 | 0.0046 | 0.0012 | 0.161 | 0 | 1 | 0 | 235600 | 140 | 0
2 | AlSi8Cu3(Fe<0,4) | 86.5541 | 8.94 | 0.344 | 2.49 | 0.268 | 0.265 | 0.268 | 0.094 | 0.61 | 0.0047 | 0.0012 | 0.161 | 0 | 1 | 0 | 291000 | 150 | 0
2 | AlSi8Cu3(Fe<0,4) | 86.554 | 8.94 | 0.344 | 2.49 | 0.268 | 0.265 | 0.268 | 0.094 | 0.61 | 0.0048 | 0.0012 | 0.161 | 0 | 1 | 0 | 100400 | 160 | 0
2 | AlSi8Cu3(Fe<0,4) | 86.554 | 8.94 | 0.344 | 2.49 | 0.268 | 0.265 | 0.268 | 0.094 | 0.61 | 0.0048 | 0.0012 | 0.161 | 0 | 1 | 0 | 284 | 332.67 |  | 75578 | 0.44017 | 0.15473 | 0.5949
2 | AlSi8Cu3(Fe<0,4) | 86.554 | 8.94 | 0.344 | 2.49 | 0.268 | 0.265 | 0.268 | 0.094 | 0.61 | 0.0048 | 0.0012 | 0.161 | 0 | 1 | 0 | 736 | 331.12 |  | 75169 | 0.4405 | 0.10441 | 0.54492
2 | AlSi8Cu3(Fe<0,4) | 86.554 | 8.94 | 0.344 | 2.49 | 0.268 | 0.265 | 0.268 | 0.094 | 0.61 | 0.0048 | 0.0012 | 0.161 | 0 | 1 | 0 | 823 | 318.42 |  | 74792 | 0.42574 | 0.07411 | 0.49985
2 | AlSi8Cu3(Fe<0,4) | 86.554 | 8.94 | 0.344 | 2.49 | 0.268 | 0.265 | 0.268 | 0.094 | 0.61 | 0.0048 | 0.0012 | 0.161 | 0 | 1 | 0 | 967 | 303.94 |  | 75706 | 0.40147 | 0.05797 | 0.45944
2 | AlSi8Cu3(Fe<0,4) | 86.554 | 8.94 | 0.344 | 2.49 | 0.268 | 0.265 | 0.268 | 0.094 | 0.61 | 0.0048 | 0.0012 | 0.161 | 0 | 1 | 0 | 2132 | 290.53 |  | 74489 | 0.39004 | 0.0296 | 0.41963
2 | AlSi8Cu3(Fe<0,4) | 86.554 | 8.94 | 0.344 | 2.49 | 0.268 | 0.265 | 0.268 | 0.094 | 0.61 | 0.0048 | 0.0012 | 0.161 | 0 | 1 | 0 | 4194 | 284.74 |  | 76970 | 0.36993 | 0.01566 | 0.38559
2 | AlSi8Cu3(Fe<0,4) | 86.554 | 8.94 | 0.344 | 2.49 | 0.268 | 0.265 | 0.268 | 0.094 | 0.61 | 0.0048 | 0.0012 | 0.161 | 0 | 1 | 0 | 18274 | 252.7 |  | 78654 | 0.32128 | 0.00248 | 0.32377
2 | AlSi8Cu3(Fe<0,4) | 86.554 | 8.94 | 0.344 | 2.49 | 0.268 | 0.265 | 0.268 | 0.094 | 0.61 | 0.0048 | 0.0012 | 0.161 | 0 | 1 | 0 | 46440 | 204.55 |  | 75037 | 0.2726 | 0.0002 | 0.2728
2 | AlSi8Cu3(Fe<0,4) | 86.554 | 8.94 | 0.344 | 2.49 | 0.268 | 0.265 | 0.268 | 0.094 | 0.61 | 0.0048 | 0.0012 | 0.161 | 0 | 1 | 0 | 93243 | 192.57 |  | 76935 | 0.25 | 0 | 0.25
2 | AlSi8Cu3(Fe<0,4) | 86.554 | 8.94 | 0.344 | 2.49 | 0.268 | 0.265 | 0.268 | 0.094 | 0.61 | 0.0048 | 0.0012 | 0.161 | 0 | 1 | 0 | 110401 | 177.33 |  | 77274 | 0.22912 | 0 | 0.22912
2 | AlSi8Cu3(Fe<0,4) | 86.554 | 8.94 | 0.344 | 2.49 | 0.268 | 0.265 | 0.268 | 0.094 | 0.61 | 0.0048 | 0.0012 | 0.161 | 0 | 1 | 0 | 234333 | 161.15 |  | 76610 | 0.21005 | 0 | 0.21005
3 | AlSi9Cu3 Fe | 84.4233 | 9.82 | 0.966 | 3.17 | 0.522 | 0.283 | 0.039 | 0.0533 | 0.611 | 0.056 | 0.007 | 0.0494 | 1 | 0 | 0 | 142200 | 100 | 0
3 | AlSi9Cu3 Fe | 84.4233 | 9.82 | 0.966 | 3.17 | 0.522 | 0.283 | 0.039 | 0.0533 | 0.611 | 0.056 | 0.007 | 0.0494 | 1 | 0 | 0 | 810400 | 80 | 0
3 | AlSi9Cu3 Fe | 84.4233 | 9.82 | 0.966 | 3.17 | 0.522 | 0.283 | 0.039 | 0.0533 | 0.611 | 0.056 | 0.007 | 0.0494 | 1 | 0 | 0 | 416100 | 70 | 0
3 | AlSi9Cu3 Fe | 84.4233 | 9.82 | 0.966 | 3.17 | 0.522 | 0.283 | 0.039 | 0.0533 | 0.611 | 0.056 | 0.007 | 0.0494 | 1 | 0 | 0 | 1805700 | 60 | 0
3 | AlSi9Cu3 Fe | 84.4233 | 9.82 | 0.966 | 3.17 | 0.522 | 0.283 | 0.039 | 0.0533 | 0.611 | 0.056 | 0.007 | 0.0494 | 1 | 0 | 0 | 10000000 | 50 | 1
3 | AlSi9Cu3 Fe | 84.4233 | 9.82 | 0.966 | 3.17 | 0.522 | 0.283 | 0.039 | 0.0533 | 0.611 | 0.056 | 0.007 | 0.0494 | 1 | 0 | 0 | 287200 | 60 | 0
3 | AlSi9Cu3 Fe | 84.4233 | 9.82 | 0.966 | 3.17 | 0.522 | 0.283 | 0.039 | 0.0533 | 0.611 | 0.056 | 0.007 | 0.0494 | 1 | 0 | 0 | 10000000 | 50 | 1
3 | AlSi9Cu3 Fe | 84.4233 | 9.82 | 0.966 | 3.17 | 0.522 | 0.283 | 0.039 | 0.0533 | 0.611 | 0.056 | 0.007 | 0.0494 | 1 | 0 | 0 | 761200 | 60 | 0
3 | AlSi9Cu3 Fe | 84.4233 | 9.82 | 0.966 | 3.17 | 0.522 | 0.283 | 0.039 | 0.0533 | 0.611 | 0.056 | 0.007 | 0.0494 | 1 | 0 | 0 | 10000000 | 50 | 1
3 | AlSi9Cu3 Fe | 84.4233 | 9.82 | 0.966 | 3.17 | 0.522 | 0.283 | 0.039 | 0.0533 | 0.611 | 0.056 | 0.007 | 0.0494 | 1 | 0 | 0 | 10000000 | 60 | 1
3 | AlSi9Cu3 Fe | 84.4233 | 9.82 | 0.966 | 3.17 | 0.522 | 0.283 | 0.039 | 0.0533 | 0.611 | 0.056 | 0.007 | 0.0494 | 1 | 0 | 0 | 762400 | 70 | 0
3 | AlSi9Cu3 Fe | 84.4233 | 9.82 | 0.966 | 3.17 | 0.522 | 0.283 | 0.039 | 0.0533 | 0.611 | 0.056 | 0.007 | 0.0494 | 1 | 0 | 0 | 2067500 | 60 | 0
3 | AlSi9Cu3 Fe | 84.4233 | 9.82 | 0.966 | 3.17 | 0.522 | 0.283 | 0.039 | 0.0533 | 0.611 | 0.056 | 0.007 | 0.0494 | 1 | 0 | 0 | 1633200 | 50 | 0
3 | AlSi9Cu3 Fe | 84.4233 | 9.82 | 0.966 | 3.17 | 0.522 | 0.283 | 0.039 | 0.0533 | 0.611 | 0.056 | 0.007 | 0.0494 | 1 | 0 | 0 | 10000000 | 40 | 1
3 | AlSi9Cu3 Fe | 84.4233 | 9.82 | 0.966 | 3.17 | 0.522 | 0.283 | 0.039 | 0.0533 | 0.611 | 0.056 | 0.007 | 0.0494 | 1 | 0 | 0 | 10000000 | 50 | 1
3 | AlSi9Cu3 Fe | 84.4233 | 9.82 | 0.966 | 3.17 | 0.522 | 0.283 | 0.039 | 0.0533 | 0.611 | 0.056 | 0.007 | 0.0494 | 1 | 0 | 0 | 818300 | 60 | 0
3 | AlSi9Cu3 Fe | 84.4233 | 9.82 | 0.966 | 3.17 | 0.522 | 0.283 | 0.039 | 0.0533 | 0.611 | 0.056 | 0.007 | 0.0494 | 1 | 0 | 0 | 10000000 | 50 | 1
3 | AlSi9Cu3 Fe | 84.4233 | 9.82 | 0.966 | 3.17 | 0.522 | 0.283 | 0.039 | 0.0533 | 0.611 | 0.056 | 0.007 | 0.0494 | 1 | 0 | 0 | 135200 | 100 | 0
3 | AlSi9Cu3 Fe | 84.4233 | 9.82 | 0.966 | 3.17 | 0.522 | 0.283 | 0.039 | 0.0533 | 0.611 | 0.056 | 0.007 | 0.0494 | 1 | 0 | 0 | 123800 | 100 | 0
3 | AlSi9Cu3 Fe | 84.4233 | 9.82 | 0.966 | 3.17 | 0.522 | 0.283 | 0.039 | 0.0533 | 0.611 | 0.056 | 0.007 | 0.0494 | 1 | 0 | 0 | 65000 | 100 | 0
3 | AlSi9Cu3 Fe | 84.4233 | 9.82 | 0.966 | 3.17 | 0.522 | 0.283 | 0.039 | 0.0533 | 0.611 | 0.056 | 0.007 | 0.0494 | 1 | 0 | 0 | 10400 | 140 | 0
3 | AlSi9Cu3 Fe | 84.4233 | 9.82 | 0.966 | 3.17 | 0.522 | 0.283 | 0.039 | 0.0533 | 0.611 | 0.056 | 0.007 | 0.0494 | 1 | 0 | 0 | 14200 | 140 | 0
3 | AlSi9Cu3 Fe | 84.4233 | 9.82 | 0.966 | 3.17 | 0.522 | 0.283 | 0.039 | 0.0533 | 0.611 | 0.056 | 0.007 | 0.0494 | 1 | 0 | 0 | 148200 | 140 | 0
3 | AlSi9Cu3 Fe | 84.4233 | 9.82 | 0.966 | 3.17 | 0.522 | 0.283 | 0.039 | 0.0533 | 0.611 | 0.056 | 0.007 | 0.0494 | 1 | 0 | 0 | 65100 | 120 | 0
3 | AlSi9Cu3 Fe | 84.4233 | 9.82 | 0.966 | 3.17 | 0.522 | 0.283 | 0.039 | 0.0533 | 0.611 | 0.056 | 0.007 | 0.0494 | 1 | 0 | 0 | 25900 | 120 | 0
3 | AlSi9Cu3 Fe | 84.4233 | 9.82 | 0.966 | 3.17 | 0.522 | 0.283 | 0.039 | 0.0533 | 0.611 | 0.056 | 0.007 | 0.0494 | 1 | 0 | 0 | 105700 | 105 | 0
3 | AlSi9Cu3 Fe | 84.4233 | 9.82 | 0.966 | 3.17 | 0.522 | 0.283 | 0.039 | 0.0533 | 0.611 | 0.056 | 0.007 | 0.0494 | 1 | 0 | 0 | 82100 | 90 | 0
3 | AlSi9Cu3 Fe | 84.4233 | 9.82 | 0.966 | 3.17 | 0.522 | 0.283 | 0.039 | 0.0533 | 0.611 | 0.056 | 0.007 | 0.0494 | 1 | 0 | 0 | 778000 | 75 | 0
3 | AlSi9Cu3 Fe | 84.4233 | 9.82 | 0.966 | 3.17 | 0.522 | 0.283 | 0.039 | 0.0533 | 0.611 | 0.056 | 0.007 | 0.0494 | 1 | 0 | 0 | 333500 | 60 | 0
3 | AlSi9Cu3 Fe | 84.4233 | 9.82 | 0.966 | 3.17 | 0.522 | 0.283 | 0.039 | 0.0533 | 0.611 | 0.056 | 0.007 | 0.0494 | 1 | 0 | 0 | 10000000 | 45 | 1
3 | AlSi9Cu3 Fe | 84.4233 | 9.82 | 0.966 | 3.17 | 0.522 | 0.283 | 0.039 | 0.0533 | 0.611 | 0.056 | 0.007 | 0.0494 | 1 | 0 | 0 | 10000000 | 60 | 1
3 | AlSi9Cu3 Fe | 84.4233 | 9.82 | 0.966 | 3.17 | 0.522 | 0.283 | 0.039 | 0.0533 | 0.611 | 0.056 | 0.007 | 0.0494 | 1 | 0 | 0 | 161200 | 75 | 0
3 | AlSi9Cu3 Fe | 84.4233 | 9.82 | 0.966 | 3.17 | 0.522 | 0.283 | 0.039 | 0.0533 | 0.611 | 0.056 | 0.007 | 0.0494 | 1 | 0 | 0 | 834300 | 60 | 0
3 | AlSi9Cu3 Fe | 84.4233 | 9.82 | 0.966 | 3.17 | 0.522 | 0.283 | 0.039 | 0.0533 | 0.611 | 0.056 | 0.007 | 0.0494 | 1 | 0 | 0 | 10000000 | 45 | 1
3 | AlSi9Cu3 Fe | 84.4233 | 9.82 | 0.966 | 3.17 | 0.522 | 0.283 | 0.039 | 0.0533 | 0.611 | 0.056 | 0.007 | 0.0494 | 1 | 0 | 0 | 323100 | 60 | 0
3 | AlSi9Cu3 Fe | 84.4233 | 9.82 | 0.966 | 3.17 | 0.522 | 0.283 | 0.039 | 0.0533 | 0.611 | 0.056 | 0.007 | 0.0494 | 1 | 0 | 0 | 10000000 | 45 | 1
3 | AlSi9Cu3 Fe | 84.4233 | 9.82 | 0.966 | 3.17 | 0.522 | 0.283 | 0.039 | 0.0533 | 0.611 | 0.056 | 0.007 | 0.0494 | 1 | 0 | 0 | 682100 | 60 | 0
3 | AlSi9Cu3 Fe | 84.4233 | 9.82 | 0.966 | 3.17 | 0.522 | 0.283 | 0.039 | 0.0533 | 0.611 | 0.056 | 0.007 | 0.0494 | 1 | 0 | 0 | 1148000 | 45 | 0
3 | AlSi9Cu3 Fe | 84.4233 | 9.82 | 0.966 | 3.17 | 0.522 | 0.283 | 0.039 | 0.0533 | 0.611 | 0.056 | 0.007 | 0.0494 | 1 | 0 | 0 | 10000000 | 30 | 1
3 | AlSi9Cu3 Fe | 84.4233 | 9.82 | 0.966 | 3.17 | 0.522 | 0.283 | 0.039 | 0.0533 | 0.611 | 0.056 | 0.007 | 0.0494 | 1 | 0 | 0 | 10000000 | 45 | 1
3 | AlSi9Cu3 Fe | 84.4233 | 9.82 | 0.966 | 3.17 | 0.522 | 0.283 | 0.039 | 0.0533 | 0.611 | 0.056 | 0.007 | 0.0494 | 1 | 0 | 0 | 1052700 | 60 | 0
3 | AlSi9Cu3 Fe | 84.4233 | 9.82 | 0.966 | 3.17 | 0.522 | 0.283 | 0.039 | 0.0533 | 0.611 | 0.056 | 0.007 | 0.0494 | 1 | 0 | 0 | 13200 | 135 | 0
3 | AlSi9Cu3 Fe | 84.4233 | 9.82 | 0.966 | 3.17 | 0.522 | 0.283 | 0.039 | 0.0533 | 0.611 | 0.056 | 0.007 | 0.0494 | 1 | 0 | 0 | 127600 | 105 | 0
3 | AlSi9Cu3 Fe | 84.4233 | 9.82 | 0.966 | 3.17 | 0.522 | 0.283 | 0.039 | 0.0533 | 0.611 | 0.056 | 0.007 | 0.0494 | 1 | 0 | 0 | 45300 | 120 | 0
3 | AlSi9Cu3 Fe | 84.4233 | 9.82 | 0.966 | 3.17 | 0.522 | 0.283 | 0.039 | 0.0533 | 0.611 | 0.056 | 0.007 | 0.0494 | 1 | 0 | 0 | 134100 | 105 | 0
3 | AlSi9Cu3 Fe | 84.4233 | 9.82 | 0.966 | 3.17 | 0.522 | 0.283 | 0.039 | 0.0533 | 0.611 | 0.056 | 0.007 | 0.0494 | 1 | 0 | 0 | 18800 | 135 | 0
3 | AlSi9Cu3 Fe | 84.4233 | 9.82 | 0.966 | 3.17 | 0.522 | 0.283 | 0.039 | 0.0533 | 0.611 | 0.056 | 0.007 | 0.0494 | 1 | 0 | 0 | 47500 | 120 | 0
3 | AlSi9Cu3 Fe | 84.4233 | 9.82 | 0.966 | 3.17 | 0.522 | 0.283 | 0.039 | 0.0533 | 0.611 | 0.056 | 0.007 | 0.0494 | 1 | 0 | 0 | 2 | 226.29 |  | 73094 | 0.32827 | 0.38056 | 0.70296
3 | AlSi9Cu3 Fe | 84.4233 | 9.82 | 0.966 | 3.17 | 0.522 | 0.283 | 0.039 | 0.0533 | 0.611 | 0.056 | 0.007 | 0.0494 | 1 | 0 | 0 | 66 | 232.92 |  | 73663 | 0.31603 | 0.27858 | 0.59461
3 | AlSi9Cu3 Fe | 84.4233 | 9.82 | 0.966 | 3.17 | 0.522 | 0.283 | 0.039 | 0.0533 | 0.611 | 0.056 | 0.007 | 0.0494 | 1 | 0 | 0 | 93 | 220.04 |  | 75225 | 0.29236 | 0.20325 | 0.49616
3 | AlSi9Cu3 Fe | 84.4233 | 9.82 | 0.966 | 3.17 | 0.522 | 0.283 | 0.039 | 0.0533 | 0.611 | 0.056 | 0.007 | 0.0494 | 1 | 0 | 0 | 100 | 198.72 |  | 74817 | 0.26548 | 0.15147 | 0.41695
3 | AlSi9Cu3 Fe | 84.4233 | 9.82 | 0.966 | 3.17 | 0.522 | 0.283 | 0.039 | 0.0533 | 0.611 | 0.056 | 0.007 | 0.0494 | 1 | 0 | 0 | 238 | 198.31 |  | 73746 | 0.26877 | 0.15028 | 0.41905
3 | AlSi9Cu3 Fe | 84.4233 | 9.82 | 0.966 | 3.17 | 0.522 | 0.283 | 0.039 | 0.0533 | 0.611 | 0.056 | 0.007 | 0.0494 | 1 | 0 | 0 | 342 | 195.94 |  | 74832 | 0.26171 | 0.09138 | 0.35309
3 | AlSi9Cu3 Fe | 84.4233 | 9.82 | 0.966 | 3.17 | 0.522 | 0.283 | 0.039 | 0.0533 | 0.611 | 0.056 | 0.007 | 0.0494 | 1 | 0 | 0 | 563 | 176.97 |  | 74535 | 0.23731 | 0.05904 | 0.29635
3 | AlSi9Cu3 Fe | 84.4233 | 9.82 | 0.966 | 3.17 | 0.522 | 0.283 | 0.039 | 0.0533 | 0.611 | 0.056 | 0.007 | 0.0494 | 1 | 0 | 0 | 2710 | 170.4 |  | 79011 | 0.21556 | 0.03387 | 0.24943
3 | AlSi9Cu3 Fe | 84.4233 | 9.82 | 0.966 | 3.17 | 0.522 | 0.283 | 0.039 | 0.0533 | 0.611 | 0.056 | 0.007 | 0.0494 | 1 | 0 | 0 | 2899 | 143.86 |  | 75219 | 0.19116 | 0.01908 | 0.21024
3 | AlSi9Cu3 Fe | 84.4233 | 9.82 | 0.966 | 3.17 | 0.522 | 0.283 | 0.039 | 0.0533 | 0.611 | 0.056 | 0.007 | 0.0494 | 1 | 0 | 0 | 23422 | 138.48 |  | 79531 | 0.17403 | 0.00234 | 0.17638
3 | AlSi9Cu3 Fe | 84.4233 | 9.82 | 0.966 | 3.17 | 0.522 | 0.283 | 0.039 | 0.0533 | 0.611 | 0.056 | 0.007 | 0.0494 | 1 | 0 | 0 | 98206 | 117.84 |  | 79218 | 0.14868 | 0.00035 | 0.14902
5 | AlSi8Cu3 Fe | 87.0651 | 8.71 | 0.278 | 2.64 | 0.342 | 0.266 | 0.0072 | 0.0035 | 0.619 | 0.0033 | 0.0005 | 0.0654 | 0 | 1 | 0 | 357206 | 130 | 0
5 | AlSi8Cu3 Fe | 87.0651 | 8.71 | 0.278 | 2.64 | 0.342 | 0.266 | 0.0072 | 0.0035 | 0.619 | 0.0033 | 0.0005 | 0.0654 | 0 | 1 | 0 | 234736 | 130 | 0
5 | AlSi8Cu3 Fe | 87.0651 | 8.71 | 0.278 | 2.64 | 0.342 | 0.266 | 0.0072 | 0.0035 | 0.619 | 0.0033 | 0.0005 | 0.0654 | 0 | 1 | 0 | 267329 | 150 | 0
5 | AlSi8Cu3 Fe | 87.0651 | 8.71 | 0.278 | 2.64 | 0.342 | 0.266 | 0.0072 | 0.0035 | 0.619 | 0.0033 | 0.0005 | 0.0654 | 0 | 1 | 0 | 189588 | 150 | 0
5 | AlSi8Cu3 Fe | 87.0651 | 8.71 | 0.278 | 2.64 | 0.342 | 0.266 | 0.0072 | 0.0035 | 0.619 | 0.0033 | 0.0005 | 0.0654 | 0 | 1 | 0 | 10000000 | 100 | 1
5 | AlSi8Cu3 Fe | 87.0651 | 8.71 | 0.278 | 2.64 | 0.342 | 0.266 | 0.0072 | 0.0035 | 0.619 | 0.0033 | 0.0005 | 0.0654 | 0 | 1 | 0 | 106491 | 180 | 0
5 | AlSi8Cu3 Fe | 87.0651 | 8.71 | 0.278 | 2.64 | 0.342 | 0.266 | 0.0072 | 0.0035 | 0.619 | 0.0033 | 0.0005 | 0.0654 | 0 | 1 | 0 | 124329 | 180 | 0
5 | AlSi8Cu3 Fe | 87.0651 | 8.71 | 0.278 | 2.64 | 0.342 | 0.266 | 0.0072 | 0.0035 | 0.619 | 0.0033 | 0.0005 | 0.0654 | 0 | 1 | 0 | 10000000 | 110 | 1
5 | AlSi8Cu3 Fe | 87.0651 | 8.71 | 0.278 | 2.64 | 0.342 | 0.266 | 0.0072 | 0.0035 | 0.619 | 0.0033 | 0.0005 | 0.0654 | 0 | 1 | 0 | 45898 | 210 | 0
5 | AlSi8Cu3 Fe | 87.0651 | 8.71 | 0.278 | 2.64 | 0.342 | 0.266 | 0.0072 | 0.0035 | 0.619 | 0.0033 | 0.0005 | 0.0654 | 0 | 1 | 0 | 107678 | 180 | 0
5 | AlSi8Cu3 Fe | 87.0651 | 8.71 | 0.278 | 2.64 | 0.342 | 0.266 | 0.0072 | 0.0035 | 0.619 | 0.0033 | 0.0005 | 0.0654 | 0 | 1 | 0 | 1486707 | 130 | 0
5 | AlSi8Cu3 Fe | 87.0651 | 8.71 | 0.278 | 2.64 | 0.342 | 0.266 | 0.0072 | 0.0035 | 0.619 | 0.0033 | 0.0005 | 0.0654 | 0 | 1 | 0 | 198198 | 150 | 0
5 | AlSi8Cu3 Fe | 87.0651 | 8.71 | 0.278 | 2.64 | 0.342 | 0.266 | 0.0072 | 0.0035 | 0.619 | 0.0033 | 0.0005 | 0.0654 | 0 | 1 | 0 | 26686 | 210 | 0
5 | AlSi8Cu3 Fe | 87.0651 | 8.71 | 0.278 | 2.64 | 0.342 | 0.266 | 0.0072 | 0.0035 | 0.619 | 0.0033 | 0.0005 | 0.0654 | 0 | 1 | 0 | 18353 | 210 | 0
5 | AlSi8Cu3 Fe | 87.0651 | 8.71 | 0.278 | 2.64 | 0.342 | 0.266 | 0.0072 | 0.0035 | 0.619 | 0.0033 | 0.0005 | 0.0654 | 0 | 1 | 0 | 472963 | 120 | 0
5 | AlSi8Cu3 Fe | 87.0651 | 8.71 | 0.278 | 2.64 | 0.342 | 0.266 | 0.0072 | 0.0035 | 0.619 | 0.0033 | 0.0005 | 0.0654 | 0 | 1 | 0 | 104273 | 180 | 0
5 | AlSi8Cu3 Fe | 87.0651 | 8.71 | 0.278 | 2.64 | 0.342 | 0.266 | 0.0072 | 0.0035 | 0.619 | 0.0033 | 0.0005 | 0.0654 | 0 | 1 | 0 | 441771 | 110 | 0
5 | AlSi8Cu3 Fe | 87.0651 | 8.71 | 0.278 | 2.64 | 0.342 | 0.266 | 0.0072 | 0.0035 | 0.619 | 0.0033 | 0.0005 | 0.0654 | 0 | 1 | 0 | 236 | 313.01754 |  |  | 0.40807 | 0.19111 | 0.6
5 | AlSi8Cu3 Fe | 87.0651 | 8.71 | 0.278 | 2.64 | 0.342 | 0.266 | 0.0072 | 0.0035 | 0.619 | 0.0033 | 0.0005 | 0.0654 | 0 | 1 | 0 | 66 | 332.63742 |  |  | 0.43365 | 0.36683 | 0.8
5 | AlSi8Cu3 Fe | 87.0651 | 8.71 | 0.278 | 2.64 | 0.342 | 0.266 | 0.0072 | 0.0035 | 0.619 | 0.0033 | 0.0005 | 0.0654 | 0 | 1 | 0 | 1259 | 272.81275 |  |  | 0.35566 | 0.0441 | 0.4
5 | AlSi8Cu3 Fe | 87.0651 | 8.71 | 0.278 | 2.64 | 0.342 | 0.266 | 0.0072 | 0.0035 | 0.619 | 0.0033 | 0.0005 | 0.0654 | 0 | 1 | 0 | 113696 | 154.08596 |  |  | 0.19919 | 0 | 0.2
5 | AlSi8Cu3 Fe | 87.0651 | 8.71 | 0.278 | 2.64 | 0.342 | 0.266 | 0.0072 | 0.0035 | 0.619 | 0.0033 | 0.0005 | 0.0654 | 0 | 1 | 0 | 12708 | 230.15924 |  |  | 0.30481 | 0 | 0.3
5 | AlSi8Cu3 Fe | 87.0651 | 8.71 | 0.278 | 2.64 | 0.342 | 0.266 | 0.0072 | 0.0035 | 0.619 | 0.0033 | 0.0005 | 0.0654 | 0 | 1 | 0 | 20 | 348.77267 |  |  | 0.45468 | 0.54603 | 1
5 | AlSi8Cu3 Fe | 87.0651 | 8.71 | 0.278 | 2.64 | 0.342 | 0.266 | 0.0072 | 0.0035 | 0.619 | 0.0033 | 0.0005 | 0.0654 | 0 | 1 | 0 | 6 | 384.97436 |  |  | 0.50188 | 1.49848 | 2
5 | AlSi8Cu3 Fe | 87.0651 | 8.71 | 0.278 | 2.64 | 0.342 | 0.266 | 0.0072 | 0.0035 | 0.619 | 0.0033 | 0.0005 | 0.0654 | 0 | 1 | 0 | 418850 | 117.25446 |  |  | 0.15111 | 0 | 0.15
5 | AlSi8Cu3 Fe | 87.0651 | 8.71 | 0.278 | 2.64 | 0.342 | 0.266 | 0.0072 | 0.0035 | 0.619 | 0.0033 | 0.0005 | 0.0654 | 0 | 1 | 0 | 10000000 | 94.12929 |  |  | 0.12 | 0 | 0.12
5 | AlSi8Cu3 Fe | 87.0651 | 8.71 | 0.278 | 2.64 | 0.342 | 0.266 | 0.0072 | 0.0035 | 0.619 | 0.0033 | 0.0005 | 0.0654 | 0 | 1 | 0 | 272852 | 115.86743 |  |  | 0.14946 | 0 | 0.15
5 | AlSi8Cu3 Fe | 87.0651 | 8.71 | 0.278 | 2.64 | 0.342 | 0.266 | 0.0072 | 0.0035 | 0.619 | 0.0033 | 0.0005 | 0.0654 | 0 | 1 | 0 | 374 | 312.56345 |  |  | 0.40748 | 0.19209 | 0.6
5 | AlSi8Cu3 Fe | 87.0651 | 8.71 | 0.278 | 2.64 | 0.342 | 0.266 | 0.0072 | 0.0035 | 0.619 | 0.0033 | 0.0005 | 0.0654 | 0 | 1 | 0 | 44 | 348.08448 |  |  | 0.45379 | 0.5462 | 1
5 | AlSi8Cu3 Fe | 87.0651 | 8.71 | 0.278 | 2.64 | 0.342 | 0.266 | 0.0072 | 0.0035 | 0.619 | 0.0033 | 0.0005 | 0.0654 | 0 | 1 | 0 | 3271 | 276.67033 |  |  | 0.36069 | 0.03921 | 0.4
5 | AlSi8Cu3 Fe | 87.0651 | 8.71 | 0.278 | 2.64 | 0.342 | 0.266 | 0.0072 | 0.0035 | 0.619 | 0.0033 | 0.0005 | 0.0654 | 0 | 1 | 0 | 73023 | 153.24002 |  |  | 0.1997 | 0 | 0.2
5 | AlSi8Cu3 Fe | 87.0651 | 8.71 | 0.278 | 2.64 | 0.342 | 0.266 | 0.0072 | 0.0035 | 0.619 | 0.0033 | 0.0005 | 0.0654 | 0 | 1 | 0 | 4 | 384.77014 |  |  | 0.50161 | 1.49853 | 2
6 | AlSi10MnMg | 87.9112 | 10.89 | 0.182 | 0.0188 | 0.618 | 0.31 | 0.0016 | 0.0024 | 0.0098 | 0.001 | 0.0005 | 0.0547 | 0 | 0 | 1 | 41467 | 90 | 0
6 | AlSi10MnMg | 87.9112 | 10.89 | 0.182 | 0.0188 | 0.618 | 0.31 | 0.0016 | 0.0024 | 0.0098 | 0.001 | 0.0005 | 0.0547 | 0 | 0 | 1 | 10000000 | 70 | 1
6 | AlSi10MnMg | 87.9112 | 10.89 | 0.182 | 0.0188 | 0.618 | 0.31 | 0.0016 | 0.0024 | 0.0098 | 0.001 | 0.0005 | 0.0547 | 0 | 0 | 1 | 118785 | 90 | 0
6 | AlSi10MnMg | 87.9112 | 10.89 | 0.182 | 0.0188 | 0.618 | 0.31 | 0.0016 | 0.0024 | 0.0098 | 0.001 | 0.0005 | 0.0547 | 0 | 0 | 1 | 65953 | 90 | 0
6 | AlSi10MnMg | 87.9112 | 10.89 | 0.182 | 0.0188 | 0.618 | 0.31 | 0.0016 | 0.0024 | 0.0098 | 0.001 | 0.0005 | 0.0547 | 0 | 0 | 1 | 379510 | 80 | 0
6 | AlSi10MnMg | 87.9112 | 10.89 | 0.182 | 0.0188 | 0.618 | 0.31 | 0.0016 | 0.0024 | 0.0098 | 0.001 | 0.0005 | 0.0547 | 0 | 0 | 1 | 528162 | 80 | 0
6 | AlSi10MnMg | 87.9112 | 10.89 | 0.182 | 0.0188 | 0.618 | 0.31 | 0.0016 | 0.0024 | 0.0098 | 0.001 | 0.0005 | 0.0547 | 0 | 0 | 1 | 123278 | 75 | 0
6 | AlSi10MnMg | 87.9112 | 10.89 | 0.182 | 0.0188 | 0.618 | 0.31 | 0.0016 | 0.0024 | 0.0098 | 0.001 | 0.0005 | 0.0547 | 0 | 0 | 1 | 10000000 | 70 | 1
6 | AlSi10MnMg | 87.9112 | 10.89 | 0.182 | 0.0188 | 0.618 | 0.31 | 0.0016 | 0.0024 | 0.0098 | 0.001 | 0.0005 | 0.0547 | 0 | 0 | 1 | 77271 | 90 | 0
6 | AlSi10MnMg | 87.9112 | 10.89 | 0.182 | 0.0188 | 0.618 | 0.31 | 0.0016 | 0.0024 | 0.0098 | 0.001 | 0.0005 | 0.0547 | 0 | 0 | 1 | 40492 | 85 | 0
6 | AlSi10MnMg | 87.9112 | 10.89 | 0.182 | 0.0188 | 0.618 | 0.31 | 0.0016 | 0.0024 | 0.0098 | 0.001 | 0.0005 | 0.0547 | 0 | 0 | 1 | 4331637 | 75 | 0
6 | AlSi10MnMg | 87.9112 | 10.89 | 0.182 | 0.0188 | 0.618 | 0.31 | 0.0016 | 0.0024 | 0.0098 | 0.001 | 0.0005 | 0.0547 | 0 | 0 | 1 | 43224 | 90 | 0
6 | AlSi10MnMg | 87.9112 | 10.89 | 0.182 | 0.0188 | 0.618 | 0.31 | 0.0016 | 0.0024 | 0.0098 | 0.001 | 0.0005 | 0.0547 | 0 | 0 | 1 | 10000000 | 70 | 1
6 | AlSi10MnMg | 87.9112 | 10.89 | 0.182 | 0.0188 | 0.618 | 0.31 | 0.0016 | 0.0024 | 0.0098 | 0.001 | 0.0005 | 0.0547 | 0 | 0 | 1 | 143503 | 85 | 0
6 | AlSi10MnMg | 87.9112 | 10.89 | 0.182 | 0.0188 | 0.618 | 0.31 | 0.0016 | 0.0024 | 0.0098 | 0.001 | 0.0005 | 0.0547 | 0 | 0 | 1 | 252227 | 85 | 0
6 | AlSi10MnMg | 87.9112 | 10.89 | 0.182 | 0.0188 | 0.618 | 0.31 | 0.0016 | 0.0024 | 0.0098 | 0.001 | 0.0005 | 0.0547 | 0 | 0 | 1 | 69910 | 85 | 0
6 | AlSi10MnMg | 87.9112 | 10.89 | 0.182 | 0.0188 | 0.618 | 0.31 | 0.0016 | 0.0024 | 0.0098 | 0.001 | 0.0005 | 0.0547 | 0 | 0 | 1 | 10000000 | 75 | 1
6 | AlSi10MnMg | 87.9112 | 10.89 | 0.182 | 0.0188 | 0.618 | 0.31 | 0.0016 | 0.0024 | 0.0098 | 0.001 | 0.0005 | 0.0547 | 0 | 0 | 1 | 189875 | 90 | 0
6 | AlSi10MnMg | 87.9112 | 10.89 | 0.182 | 0.0188 | 0.618 | 0.31 | 0.0016 | 0.0024 | 0.0098 | 0.001 | 0.0005 | 0.0547 | 0 | 0 | 1 | 1310118 | 80 | 0
6 | AlSi10MnMg | 87.9112 | 10.89 | 0.182 | 0.0188 | 0.618 | 0.31 | 0.0016 | 0.0024 | 0.0098 | 0.001 | 0.0005 | 0.0547 | 0 | 0 | 1 | 215 | 157.86147 |  |  | 0.20553 | 0.7946 | 1.00013
6 | AlSi10MnMg | 87.9112 | 10.89 | 0.182 | 0.0188 | 0.618 | 0.31 | 0.0016 | 0.0024 | 0.0098 | 0.001 | 0.0005 | 0.0547 | 0 | 0 | 1 | 746 | 139.13744 |  |  | 0.18115 | 0.41877 | 0.59992
6 | AlSi10MnMg | 87.9112 | 10.89 | 0.182 | 0.0188 | 0.618 | 0.31 | 0.0016 | 0.0024 | 0.0098 | 0.001 | 0.0005 | 0.0547 | 0 | 0 | 1 | 3099 | 129.47397 |  |  | 0.16857 | 0.23161 | 0.40017
6 | AlSi10MnMg | 87.9112 | 10.89 | 0.182 | 0.0188 | 0.618 | 0.31 | 0.0016 | 0.0024 | 0.0098 | 0.001 | 0.0005 | 0.0547 | 0 | 0 | 1 | 28209 | 108.68811 |  |  | 0.14151 | 0.05963 | 0.20113
6 | AlSi10MnMg | 87.9112 | 10.89 | 0.182 | 0.0188 | 0.618 | 0.31 | 0.0016 | 0.0024 | 0.0098 | 0.001 | 0.0005 | 0.0547 | 0 | 0 | 1 | 82 | 175.10606 |  |  | 0.22798 | 1.77202 | 2
6 | AlSi10MnMg | 87.9112 | 10.89 | 0.182 | 0.0188 | 0.618 | 0.31 | 0.0016 | 0.0024 | 0.0098 | 0.001 | 0.0005 | 0.0547 | 0 | 0 | 1 | 1596 | 130.00989 |  |  | 0.16927 | 0.23086 | 0.40013
6 | AlSi10MnMg | 87.9112 | 10.89 | 0.182 | 0.0188 | 0.618 | 0.31 | 0.0016 | 0.0024 | 0.0098 | 0.001 | 0.0005 | 0.0547 | 0 | 0 | 1 | 3184417 | 87.20609 |  |  | 0.12002 | 0 | 0.12002
6 | AlSi10MnMg | 87.9112 | 10.89 | 0.182 | 0.0188 | 0.618 | 0.31 | 0.0016 | 0.0024 | 0.0098 | 0.001 | 0.0005 | 0.0547 | 0 | 0 | 1 | 94365 | 96.99412 |  |  | 0.12628 | 0.02346 | 0.14974
6 | AlSi10MnMg | 87.9112 | 10.89 | 0.182 | 0.0188 | 0.618 | 0.31 | 0.0016 | 0.0024 | 0.0098 | 0.001 | 0.0005 | 0.0547 | 0 | 0 | 1 | 57 | 173.49551 |  |  | 0.22588 | 1.77396 | 1.99984
6 | AlSi10MnMg | 87.9112 | 10.89 | 0.182 | 0.0188 | 0.618 | 0.31 | 0.0016 | 0.0024 | 0.0098 | 0.001 | 0.0005 | 0.0547 | 0 | 0 | 1 | 215 | 155.06529 |  |  | 0.20189 | 0.79802 | 0.9999
6 | AlSi10MnMg | 87.9112 | 10.89 | 0.182 | 0.0188 | 0.618 | 0.31 | 0.0016 | 0.0024 | 0.0098 | 0.001 | 0.0005 | 0.0547 | 0 | 0 | 1 | 746 | 132.34743 |  |  | 0.17231 | 0.42777 | 0.60008
6 | AlSi10MnMg | 87.9112 | 10.89 | 0.182 | 0.0188 | 0.618 | 0.31 | 0.0016 | 0.0024 | 0.0098 | 0.001 | 0.0005 | 0.0547 | 0 | 0 | 1 | 122050 | 93.2343 |  |  | 0.12139 | 0.02778 | 0.14916
6 | AlSi10MnMg | 87.9112 | 10.89 | 0.182 | 0.0188 | 0.618 | 0.31 | 0.0016 | 0.0024 | 0.0098 | 0.001 | 0.0005 | 0.0547 | 0 | 0 | 1 | 8 | 186.25142 |  |  | 0.24249 | 3.758 | 4.00049
6 | AlSi10MnMg | 87.9112 | 10.89 | 0.182 | 0.0188 | 0.618 | 0.31 | 0.0016 | 0.0024 | 0.0098 | 0.001 | 0.0005 | 0.0547 | 0 | 0 | 1 | 11 | 185.39524 |  |  | 0.24138 | 3.75919 | 4.00056
6 | AlSi10MnMg | 87.9112 | 10.89 | 0.182 | 0.0188 | 0.618 | 0.31 | 0.0016 | 0.0024 | 0.0098 | 0.001 | 0.0005 | 0.0547 | 0 | 0 | 1 | 10000000 | 76.08661 |  |  | 0.1 | 0 | 0.1
7 | AlSi10MnMg | 88.46331 | 10.28 | 0.185 | 0.0099 | 0.659 | 0.336 | 0.00088 | 0.0015 | 0.0034 | 0.00091 | 0.0005 | 0.0596 | 0 | 0 | 1 | 10000000 | 70 | 1
7 | AlSi10MnMg | 88.46331 | 10.28 | 0.185 | 0.0099 | 0.659 | 0.336 | 0.00088 | 0.0015 | 0.0034 | 0.00091 | 0.0005 | 0.0596 | 0 | 0 | 1 | 15995 | 90 | 0
7 | AlSi10MnMg | 88.46331 | 10.28 | 0.185 | 0.0099 | 0.659 | 0.336 | 0.00088 | 0.0015 | 0.0034 | 0.00091 | 0.0005 | 0.0596 | 0 | 0 | 1 | 165427 | 80 | 0
7 | AlSi10MnMg | 88.46331 | 10.28 | 0.185 | 0.0099 | 0.659 | 0.336 | 0.00088 | 0.0015 | 0.0034 | 0.00091 | 0.0005 | 0.0596 | 0 | 0 | 1 | 39295 | 80 | 0
7 | AlSi10MnMg | 88.46331 | 10.28 | 0.185 | 0.0099 | 0.659 | 0.336 | 0.00088 | 0.0015 | 0.0034 | 0.00091 | 0.0005 | 0.0596 | 0 | 0 | 1 | 381333 | 70 | 0
7 | AlSi10MnMg | 88.46331 | 10.28 | 0.185 | 0.0099 | 0.659 | 0.336 | 0.00088 | 0.0015 | 0.0034 | 0.00091 | 0.0005 | 0.0596 | 0 | 0 | 1 | 704150 | 70 | 0
7 | AlSi10MnMg | 88.46331 | 10.28 | 0.185 | 0.0099 | 0.659 | 0.336 | 0.00088 | 0.0015 | 0.0034 | 0.00091 | 0.0005 | 0.0596 | 0 | 0 | 1 | 60440 | 80 | 0
7 | AlSi10MnMg | 88.46331 | 10.28 | 0.185 | 0.0099 | 0.659 | 0.336 | 0.00088 | 0.0015 | 0.0034 | 0.00091 | 0.0005 | 0.0596 | 0 | 0 | 1 | 299119 | 75 | 0
7 | AlSi10MnMg | 88.46331 | 10.28 | 0.185 | 0.0099 | 0.659 | 0.336 | 0.00088 | 0.0015 | 0.0034 | 0.00091 | 0.0005 | 0.0596 | 0 | 0 | 1 | 79691 | 90 | 0
7 | AlSi10MnMg | 88.46331 | 10.28 | 0.185 | 0.0099 | 0.659 | 0.336 | 0.00088 | 0.0015 | 0.0034 | 0.00091 | 0.0005 | 0.0596 | 0 | 0 | 1 | 77105 | 90 | 0
7 | AlSi10MnMg | 88.46331 | 10.28 | 0.185 | 0.0099 | 0.659 | 0.336 | 0.00088 | 0.0015 | 0.0034 | 0.00091 | 0.0005 | 0.0596 | 0 | 0 | 1 | 10000000 | 60 | 1
7 | AlSi10MnMg | 88.46331 | 10.28 | 0.185 | 0.0099 | 0.659 | 0.336 | 0.00088 | 0.0015 | 0.0034 | 0.00091 | 0.0005 | 0.0596 | 0 | 0 | 1 | 10000000 | 60 | 1
7 | AlSi10MnMg | 88.46331 | 10.28 | 0.185 | 0.0099 | 0.659 | 0.336 | 0.00088 | 0.0015 | 0.0034 | 0.00091 | 0.0005 | 0.0596 | 0 | 0 | 1 | 384696 | 65 | 0
7 | AlSi10MnMg | 88.46331 | 10.28 | 0.185 | 0.0099 | 0.659 | 0.336 | 0.00088 | 0.0015 | 0.0034 | 0.00091 | 0.0005 | 0.0596 | 0 | 0 | 1 | 10000000 | 65 | 1
7 | AlSi10MnMg | 88.46331 | 10.28 | 0.185 | 0.0099 | 0.659 | 0.336 | 0.00088 | 0.0015 | 0.0034 | 0.00091 | 0.0005 | 0.0596 | 0 | 0 | 1 | 68599 | 75 | 0
7 | AlSi10MnMg | 88.46331 | 10.28 | 0.185 | 0.0099 | 0.659 | 0.336 | 0.00088 | 0.0015 | 0.0034 | 0.00091 | 0.0005 | 0.0596 | 0 | 0 | 1 | 18302 | 110 | 0
7 | AlSi10MnMg | 88.46331 | 10.28 | 0.185 | 0.0099 | 0.659 | 0.336 | 0.00088 | 0.0015 | 0.0034 | 0.00091 | 0.0005 | 0.0596 | 0 | 0 | 1 | 51467 | 90 | 0
7 | AlSi10MnMg | 88.46331 | 10.28 | 0.185 | 0.0099 | 0.659 | 0.336 | 0.00088 | 0.0015 | 0.0034 | 0.00091 | 0.0005 | 0.0596 | 0 | 0 | 1 | 16660 | 90 | 0
7 | AlSi10MnMg | 88.46331 | 10.28 | 0.185 | 0.0099 | 0.659 | 0.336 | 0.00088 | 0.0015 | 0.0034 | 0.00091 | 0.0005 | 0.0596 | 0 | 0 | 1 | 18458 | 110 | 0
7 | AlSi10MnMg | 88.46331 | 10.28 | 0.185 | 0.0099 | 0.659 | 0.336 | 0.00088 | 0.0015 | 0.0034 | 0.00091 | 0.0005 | 0.0596 | 0 | 0 | 1 | 87 | 149.14401 |  |  | 0.20209 | 0.39789 | 0.59997
7 | AlSi10MnMg | 88.46331 | 10.28 | 0.185 | 0.0099 | 0.659 | 0.336 | 0.00088 | 0.0015 | 0.0034 | 0.00091 | 0.0005 | 0.0596 | 0 | 0 | 1 | 665 | 136.12583 |  |  | 0.18445 | 0.21533 | 0.39977
7 | AlSi10MnMg | 88.46331 | 10.28 | 0.185 | 0.0099 | 0.659 | 0.336 | 0.00088 | 0.0015 | 0.0034 | 0.00091 | 0.0005 | 0.0596 | 0 | 0 | 1 | 24 | 160.13086 |  |  | 0.21697 | 0.78309 | 1.00007
7 | AlSi10MnMg | 88.46331 | 10.28 | 0.185 | 0.0099 | 0.659 | 0.336 | 0.00088 | 0.0015 | 0.0034 | 0.00091 | 0.0005 | 0.0596 | 0 | 0 | 1 | 71 | 167.90605 |  |  | 0.22751 | 0.77254 | 1.00005
7 | AlSi10MnMg | 88.46331 | 10.28 | 0.185 | 0.0099 | 0.659 | 0.336 | 0.00088 | 0.0015 | 0.0034 | 0.00091 | 0.0005 | 0.0596 | 0 | 0 | 1 | 48698 | 99.49279 |  |  | 0.13481 | 0.01495 | 0.14976
7 | AlSi10MnMg | 88.46331 | 10.28 | 0.185 | 0.0099 | 0.659 | 0.336 | 0.00088 | 0.0015 | 0.0034 | 0.00091 | 0.0005 | 0.0596 | 0 | 0 | 1 | 99 | 141.43058 |  |  | 0.19164 | 0.40842 | 0.60006
7 | AlSi10MnMg | 88.46331 | 10.28 | 0.185 | 0.0099 | 0.659 | 0.336 | 0.00088 | 0.0015 | 0.0034 | 0.00091 | 0.0005 | 0.0596 | 0 | 0 | 1 | 2028 | 109.86273 |  |  | 0.14886 | 0.05114 | 0.2
7 | AlSi10MnMg | 88.46331 | 10.28 | 0.185 | 0.0099 | 0.659 | 0.336 | 0.00088 | 0.0015 | 0.0034 | 0.00091 | 0.0005 | 0.0596 | 0 | 0 | 1 | 8510 | 113.65407 |  |  | 0.154 | 0.04608 | 0.20008
7 | AlSi10MnMg | 88.46331 | 10.28 | 0.185 | 0.0099 | 0.659 | 0.336 | 0.00088 | 0.0015 | 0.0034 | 0.00091 | 0.0005 | 0.0596 | 0 | 0 | 1 | 7 | 175.88143 |  |  | 0.23832 | 1.76288 | 2.00119
7 | AlSi10MnMg | 88.46331 | 10.28 | 0.185 | 0.0099 | 0.659 | 0.336 | 0.00088 | 0.0015 | 0.0034 | 0.00091 | 0.0005 | 0.0596 | 0 | 0 | 1 | 2411 | 140.75748 |  |  | 0.19072 | 0.20923 | 0.39996
7 | AlSi10MnMg | 88.46331 | 10.28 | 0.185 | 0.0099 | 0.659 | 0.336 | 0.00088 | 0.0015 | 0.0034 | 0.00091 | 0.0005 | 0.0596 | 0 | 0 | 1 | 5 | 170.61347 |  |  | 0.23118 | 1.76931 | 2.00049
7 | AlSi10MnMg | 88.46331 | 10.28 | 0.185 | 0.0099 | 0.659 | 0.336 | 0.00088 | 0.0015 | 0.0034 | 0.00091 | 0.0005 | 0.0596 | 0 | 0 | 1 | 7651 | 98.00002 |  |  | 0.13279 | 0.01726 | 0.15005
7 | AlSi10MnMg | 88.46331 | 10.28 | 0.185 | 0.0099 | 0.659 | 0.336 | 0.00088 | 0.0015 | 0.0034 | 0.00091 | 0.0005 | 0.0596 | 0 | 0 | 1 | 195663 | 86.42986 |  |  | 0.12016 | 0 | 0.12016
7 | AlSi10MnMg | 88.46331 | 10.28 | 0.185 | 0.0099 | 0.659 | 0.336 | 0.00088 | 0.0015 | 0.0034 | 0.00091 | 0.0005 | 0.0596 | 0 | 0 | 1 | 164424 | 85.76087 |  |  | 0.12016 | 0 | 0.12016
7 | AlSi10MnMg | 88.46331 | 10.28 | 0.185 | 0.0099 | 0.659 | 0.336 | 0.00088 | 0.0015 | 0.0034 | 0.00091 | 0.0005 | 0.0596 | 0 | 0 | 1 | 439683 | 72.59834 |  |  | 0.09986 | 0 | 0.09986
8 | AlSi10MnMg | 88.0132 | 10.8 | 0.185 | 0.0131 | 0.614 | 0.308 | 0.0011 | 0.0018 | 0.0067 | 0.0012 | 0.0005 | 0.0554 | 0 | 0 | 1 | 121476 | 100 | 0
8 | AlSi10MnMg | 88.0132 | 10.8 | 0.185 | 0.0131 | 0.614 | 0.308 | 0.0011 | 0.0018 | 0.0067 | 0.0012 | 0.0005 | 0.0554 | 1 | 0 | 0 | 50161 | 100 | 0
8 | AlSi10MnMg | 88.0132 | 10.8 | 0.185 | 0.0131 | 0.614 | 0.308 | 0.0011 | 0.0018 | 0.0067 | 0.0012 | 0.0005 | 0.0554 | 1 | 0 | 0 | 2710250 | 70 | 0
8 | AlSi10MnMg | 88.0132 | 10.8 | 0.185 | 0.0131 | 0.614 | 0.308 | 0.0011 | 0.0018 | 0.0067 | 0.0012 | 0.0005 | 0.0554 | 1 | 0 | 0 | 471938 | 100 | 0
8 | AlSi10MnMg | 88.0132 | 10.8 | 0.185 | 0.0131 | 0.614 | 0.308 | 0.0011 | 0.0018 | 0.0067 | 0.0012 | 0.0005 | 0.0554 | 1 | 0 | 0 | 10000000 | 80 | 0
8 | AlSi10MnMg | 88.0132 | 10.8 | 0.185 | 0.0131 | 0.614 | 0.308 | 0.0011 | 0.0018 | 0.0067 | 0.0012 | 0.0005 | 0.0554 | 1 | 0 | 0 | 10000000 | 90 | 1
8 | AlSi10MnMg | 88.0132 | 10.8 | 0.185 | 0.0131 | 0.614 | 0.308 | 0.0011 | 0.0018 | 0.0067 | 0.0012 | 0.0005 | 0.0554 | 1 | 0 | 0 | 130237 | 90 | 0
8 | AlSi10MnMg | 88.0132 | 10.8 | 0.185 | 0.0131 | 0.614 | 0.308 | 0.0011 | 0.0018 | 0.0067 | 0.0012 | 0.0005 | 0.0554 | 1 | 0 | 0 | 61654 | 120 | 0
8 | AlSi10MnMg | 88.0132 | 10.8 | 0.185 | 0.0131 | 0.614 | 0.308 | 0.0011 | 0.0018 | 0.0067 | 0.0012 | 0.0005 | 0.0554 | 1 | 0 | 0 | 171024 | 90 | 0
8 | AlSi10MnMg | 88.0132 | 10.8 | 0.185 | 0.0131 | 0.614 | 0.308 | 0.0011 | 0.0018 | 0.0067 | 0.0012 | 0.0005 | 0.0554 | 1 | 0 | 0 | 706714 | 120 | 0
8 | AlSi10MnMg | 88.0132 | 10.8 | 0.185 | 0.0131 | 0.614 | 0.308 | 0.0011 | 0.0018 | 0.0067 | 0.0012 | 0.0005 | 0.0554 | 1 | 0 | 0 | 22026 | 120 | 0
8 | AlSi10MnMg | 88.0132 | 10.8 | 0.185 | 0.0131 | 0.614 | 0.308 | 0.0011 | 0.0018 | 0.0067 | 0.0012 | 0.0005 | 0.0554 | 1 | 0 | 0 | 729292 | 80 | 0
8 | AlSi10MnMg | 88.0132 | 10.8 | 0.185 | 0.0131 | 0.614 | 0.308 | 0.0011 | 0.0018 | 0.0067 | 0.0012 | 0.0005 | 0.0554 | 1 | 0 | 0 | 10000000 | 70 | 1
8 | AlSi10MnMg | 88.0132 | 10.8 | 0.185 | 0.0131 | 0.614 | 0.308 | 0.0011 | 0.0018 | 0.0067 | 0.0012 | 0.0005 | 0.0554 | 1 | 0 | 0 | 10000000 | 80 | 1
8 | AlSi10MnMg | 88.0132 | 10.8 | 0.185 | 0.0131 | 0.614 | 0.308 | 0.0011 | 0.0018 | 0.0067 | 0.0012 | 0.0005 | 0.0554 | 1 | 0 | 0 | 25911 | 120 | 0
8 | AlSi10MnMg | 88.0132 | 10.8 | 0.185 | 0.0131 | 0.614 | 0.308 | 0.0011 | 0.0018 | 0.0067 | 0.0012 | 0.0005 | 0.0554 | 1 | 0 | 0 | 109200 | 120 | 0
8 | AlSi10MnMg | 88.0132 | 10.8 | 0.185 | 0.0131 | 0.614 | 0.308 | 0.0011 | 0.0018 | 0.0067 | 0.0012 | 0.0005 | 0.0554 | 1 | 0 | 0 | 93099 | 110 | 0
8 | AlSi10MnMg | 88.0132 | 10.8 | 0.185 | 0.0131 | 0.614 | 0.308 | 0.0011 | 0.0018 | 0.0067 | 0.0012 | 0.0005 | 0.0554 | 1 | 0 | 0 | 53831 | 110 | 0
8 | AlSi10MnMg | 88.0132 | 10.8 | 0.185 | 0.0131 | 0.614 | 0.308 | 0.0011 | 0.0018 | 0.0067 | 0.0012 | 0.0005 | 0.0554 | 1 | 0 | 0 | 116454 | 100 | 0
8 | AlSi10MnMg | 88.0132 | 10.8 | 0.185 | 0.0131 | 0.614 | 0.308 | 0.0011 | 0.0018 | 0.0067 | 0.0012 | 0.0005 | 0.0554 | 1 | 0 | 0 | 262829 | 90 | 0
8 | AlSi10MnMg | 88.0132 | 10.8 | 0.185 | 0.0131 | 0.614 | 0.308 | 0.0011 | 0.0018 | 0.0067 | 0.0012 | 0.0005 | 0.0554 | 1 | 0 | 0 | 65 | 209.57342 |  |  | 0.27836 | 0.3217 | 0.6
8 | AlSi10MnMg | 88.0132 | 10.8 | 0.185 | 0.0131 | 0.614 | 0.308 | 0.0011 | 0.0018 | 0.0067 | 0.0012 | 0.0005 | 0.0554 | 1 | 0 | 0 | 162 | 184.33238 |  |  | 0.24483 | 0.15515 | 0.4
8 | AlSi10MnMg | 88.0132 | 10.8 | 0.185 | 0.0131 | 0.614 | 0.308 | 0.0011 | 0.0018 | 0.0067 | 0.0012 | 0.0005 | 0.0554 | 1 | 0 | 0 | 11212 | 135.90181 |  |  | 0.18051 | 0.01955 | 0.2
8 | AlSi10MnMg | 88.0132 | 10.8 | 0.185 | 0.0131 | 0.614 | 0.308 | 0.0011 | 0.0018 | 0.0067 | 0.0012 | 0.0005 | 0.0554 | 1 | 0 | 0 | 24259 | 135.37989 |  |  | 0.17981 | 0.02027 | 0.2
8 | AlSi10MnMg | 88.0132 | 10.8 | 0.185 | 0.0131 | 0.614 | 0.308 | 0.0011 | 0.0018 | 0.0067 | 0.0012 | 0.0005 | 0.0554 | 1 | 0 | 0 | 115780 | 111.17645 |  |  | 0.1499 | 0 | 0.15
8 | AlSi10MnMg | 88.0132 | 10.8 | 0.185 | 0.0131 | 0.614 | 0.308 | 0.0011 | 0.0018 | 0.0067 | 0.0012 | 0.0005 | 0.0554 | 1 | 0 | 0 | 114 | 250.94661 |  |  | 0.33331 | 0.66683 | 1
8 | AlSi10MnMg | 88.0132 | 10.8 | 0.185 | 0.0131 | 0.614 | 0.308 | 0.0011 | 0.0018 | 0.0067 | 0.0012 | 0.0005 | 0.0554 | 1 | 0 | 0 | 2405 | 179.45066 |  |  | 0.23835 | 0.06156 | 0.4
8 | AlSi10MnMg | 88.0132 | 10.8 | 0.185 | 0.0131 | 0.614 | 0.308 | 0.0011 | 0.0018 | 0.0067 | 0.0012 | 0.0005 | 0.0554 | 1 | 0 | 0 | 3949 | 210.27008 |  |  | 0.27928 | 0.12073 | 0.3
8 | AlSi10MnMg | 88.0132 | 10.8 | 0.185 | 0.0131 | 0.614 | 0.308 | 0.0011 | 0.0018 | 0.0067 | 0.0012 | 0.0005 | 0.0554 | 1 | 0 | 0 | 712 | 221.54524 |  |  | 0.29426 | 0.30556 | 0.6
8 | AlSi10MnMg | 88.0132 | 10.8 | 0.185 | 0.0131 | 0.614 | 0.308 | 0.0011 | 0.0018 | 0.0067 | 0.0012 | 0.0005 | 0.0554 | 1 | 0 | 0 | 168729 | 87.05309 |  |  | 0.11995 | 0 | 0.12
8 | AlSi10MnMg | 88.0132 | 10.8 | 0.185 | 0.0131 | 0.614 | 0.308 | 0.0011 | 0.0018 | 0.0067 | 0.0012 | 0.0005 | 0.0554 | 1 | 0 | 0 | 675778 | 89.63468 |  |  | 0.11996 | 0 | 0.12
8 | AlSi10MnMg | 88.0132 | 10.8 | 0.185 | 0.0131 | 0.614 | 0.308 | 0.0011 | 0.0018 | 0.0067 | 0.0012 | 0.0005 | 0.0554 | 1 | 0 | 0 | 11 | 234.1198 |  |  | 0.31096 | 0.68933 | 1
8 | AlSi10MnMg | 88.0132 | 10.8 | 0.185 | 0.0131 | 0.614 | 0.308 | 0.0011 | 0.0018 | 0.0067 | 0.0012 | 0.0005 | 0.0554 | 1 | 0 | 0 | 3 | 269.15139 |  |  | 0.35749 | 1.64329 | 2
8 | AlSi10MnMg | 88.0132 | 10.8 | 0.185 | 0.0131 | 0.614 | 0.308 | 0.0011 | 0.0018 | 0.0067 | 0.0012 | 0.0005 | 0.0554 | 1 | 0 | 0 | 3 | 267.7558 |  |  | 0.35563 | 1.64614 | 2
8 | AlSi10MnMg | 88.0132 | 10.8 | 0.185 | 0.0131 | 0.614 | 0.308 | 0.0011 | 0.0018 | 0.0067 | 0.0012 | 0.0005 | 0.0554 | 1 | 0 | 0 | 210658 | 114.34584 |  |  | 0.15004 | 0 | 0.15
10 | AlSi9Cu3 | 85.288 | 10.55 | 0.763 | 1.82 | 0.24 | 0.0256 | 0.0323 | 0.0706 | 1.1 | 0.0654 | 0.0106 | 0.0345 | 1 | 0 | 0 | 94462 | 80.61726 | 0
10 | AlSi9Cu3 | 85.288 | 10.55 | 0.763 | 1.82 | 0.24 | 0.0256 | 0.0323 | 0.0706 | 1.1 | 0.0654 | 0.0106 | 0.0345 | 1 | 0 | 0 | 198396 | 86.86666 | 0
10 | AlSi9Cu3 | 85.288 | 10.55 | 0.763 | 1.82 | 0.24 | 0.0256 | 0.0323 | 0.0706 | 1.1 | 0.0654 | 0.0106 | 0.0345 | 1 | 0 | 0 | 220776 | 80.61726 | 0
10 | AlSi9Cu3 | 85.288 | 10.55 | 0.763 | 1.82 | 0.24 | 0.0256 | 0.0323 | 0.0706 | 1.1 | 0.0654 | 0.0106 | 0.0345 | 1 | 0 | 0 | 620377 | 74.36786 | 0
10 | AlSi9Cu3 | 85.288 | 10.55 | 0.763 | 1.82 | 0.24 | 0.0256 | 0.0323 | 0.0706 | 1.1 | 0.0654 | 0.0106 | 0.0345 | 1 | 0 | 0 | 801452 | 80.61726 | 0
10 | AlSi9Cu3 | 85.288 | 10.55 | 0.763 | 1.82 | 0.24 | 0.0256 | 0.0323 | 0.0706 | 1.1 | 0.0654 | 0.0106 | 0.0345 | 1 | 0 | 0 | 6140833 | 80.61726 | 0
10 | AlSi9Cu3 | 85.288 | 10.55 | 0.763 | 1.82 | 0.24 | 0.0256 | 0.0323 | 0.0706 | 1.1 | 0.0654 | 0.0106 | 0.0345 | 1 | 0 | 0 | 10000056 | 74.36786 | 1
10 | AlSi9Cu3 | 85.288 | 10.55 | 0.763 | 1.82 | 0.24 | 0.0256 | 0.0323 | 0.0706 | 1.1 | 0.0654 | 0.0106 | 0.0345 | 1 | 0 | 0 | 10000057 | 80.61726 | 1
10 | AlSi9Cu3 | 85.288 | 10.55 | 0.763 | 1.82 | 0.24 | 0.0256 | 0.0323 | 0.0706 | 1.1 | 0.0654 | 0.0106 | 0.0345 | 1 | 0 | 0 | 10000058 | 74.36786 | 1
10 | AlSi9Cu3 | 85.288 | 10.55 | 0.763 | 1.82 | 0.24 | 0.0256 | 0.0323 | 0.0706 | 1.1 | 0.0654 | 0.0106 | 0.0345 | 1 | 0 | 0 | 10000062 | 74.36786 | 1
10 | AlSi9Cu3 | 85.288 | 10.55 | 0.763 | 1.82 | 0.24 | 0.0256 | 0.0323 | 0.0706 | 1.1 | 0.0654 | 0.0106 | 0.0345 | 1 | 0 | 0 | 10000071 | 69.36834 | 1
10 | AlSi9Cu3 | 85.288 | 10.55 | 0.763 | 1.82 | 0.24 | 0.0256 | 0.0323 | 0.0706 | 1.1 | 0.0654 | 0.0106 | 0.0345 | 1 | 0 | 0 | 10000073 | 74.36786 | 1
10 | AlSi9Cu3 | 85.288 | 10.55 | 0.763 | 1.82 | 0.24 | 0.0256 | 0.0323 | 0.0706 | 1.1 | 0.0654 | 0.0106 | 0.0345 | 1 | 0 | 0 | 129 | 181.07 |  | 76895 | 0.23547 | 0.26287 | 0.49834
10 | AlSi9Cu3 | 85.288 | 10.55 | 0.763 | 1.82 | 0.24 | 0.0256 | 0.0323 | 0.0706 | 1.1 | 0.0654 | 0.0106 | 0.0345 | 1 | 0 | 0 | 380 | 175.84 |  | 79485 | 0.22122 | 0.19832 | 0.41955
10 | AlSi9Cu3 | 85.288 | 10.55 | 0.763 | 1.82 | 0.24 | 0.0256 | 0.0323 | 0.0706 | 1.1 | 0.0654 | 0.0106 | 0.0345 | 1 | 0 | 0 | 688 | 125.74 |  | 71922 | 0.17483 | 0.05372 | 0.22856
10 | AlSi9Cu3 | 85.288 | 10.55 | 0.763 | 1.82 | 0.24 | 0.0256 | 0.0323 | 0.0706 | 1.1 | 0.0654 | 0.0106 | 0.0345 | 1 | 0 | 0 | 810 | 156.08 |  | 79115 | 0.19729 | 0.15639 | 0.35368
10 | AlSi9Cu3 | 85.288 | 10.55 | 0.763 | 1.82 | 0.24 | 0.0256 | 0.0323 | 0.0706 | 1.1 | 0.0654 | 0.0106 | 0.0345 | 1 | 0 | 0 | 1234 | 143.02 |  | 76751 | 0.18635 | 0.0864 | 0.27275
10 | AlSi9Cu3 | 85.288 | 10.55 | 0.763 | 1.82 | 0.24 | 0.0256 | 0.0323 | 0.0706 | 1.1 | 0.0654 | 0.0106 | 0.0345 | 1 | 0 | 0 | 1577 | 149.46 |  | 75128 | 0.21352 | 0.08347 | 0.29699
10 | AlSi9Cu3 | 85.288 | 10.55 | 0.763 | 1.82 | 0.24 | 0.0256 | 0.0323 | 0.0706 | 1.1 | 0.0654 | 0.0106 | 0.0345 | 1 | 0 | 0 | 2125 | 145.9 |  | 78139 | 0.18671 | 0.0629 | 0.24962
10 | AlSi9Cu3 | 85.288 | 10.55 | 0.763 | 1.82 | 0.24 | 0.0256 | 0.0323 | 0.0706 | 1.1 | 0.0654 | 0.0106 | 0.0345 | 1 | 0 | 0 | 3119 | 130.89 |  | 80719 | 0.16215 | 0.04809 | 0.21024
10 | AlSi9Cu3 | 85.288 | 10.55 | 0.763 | 1.82 | 0.24 | 0.0256 | 0.0323 | 0.0706 | 1.1 | 0.0654 | 0.0106 | 0.0345 | 1 | 0 | 0 | 8482 | 121.98 |  | 74207 | 0.16438 | 0.0285 | 0.19288
10 | AlSi9Cu3 | 85.288 | 10.55 | 0.763 | 1.82 | 0.24 | 0.0256 | 0.0323 | 0.0706 | 1.1 | 0.0654 | 0.0106 | 0.0345 | 1 | 0 | 0 | 8948 | 126.24 |  | 82975 | 0.15214 | 0.02479 | 0.17693
10 | AlSi9Cu3 | 85.288 | 10.55 | 0.763 | 1.82 | 0.24 | 0.0256 | 0.0323 | 0.0706 | 1.1 | 0.0654 | 0.0106 | 0.0345 | 1 | 0 | 0 | 21147 | 113.59 |  | 78773 | 0.1442 | 0.00459 | 0.14879
10 | AlSi9Cu3 | 85.288 | 10.55 | 0.763 | 1.82 | 0.24 | 0.0256 | 0.0323 | 0.0706 | 1.1 | 0.0654 | 0.0106 | 0.0345 | 1 | 0 | 0 | 25800 | 116.02 |  | 78391 | 0.148 | 0.01388 | 0.16188
10 | AlSi9Cu3 | 85.288 | 10.55 | 0.763 | 1.82 | 0.24 | 0.0256 | 0.0323 | 0.0706 | 1.1 | 0.0654 | 0.0106 | 0.0345 | 1 | 0 | 0 | 56131 | 103.39 |  | 77875 | 0.13276 | 0.00283 | 0.13559
10 | AlSi9Cu3 | 85.288 | 10.55 | 0.763 | 1.82 | 0.24 | 0.0256 | 0.0323 | 0.0706 | 1.1 | 0.0654 | 0.0106 | 0.0345 | 1 | 0 | 0 | 56155 | 89.98 |  | 79031 | 0.11385 | 0.00148 | 0.11534
10 | AlSi9Cu3 | 85.288 | 10.55 | 0.763 | 1.82 | 0.24 | 0.0256 | 0.0323 | 0.0706 | 1.1 | 0.0654 | 0.0106 | 0.0345 | 1 | 0 | 0 | 126236 | 100.77 |  | 80727 | 0.12483 | 8e-05 | 0.1249
11 | AlMg4,5Mn0,7 | 95.07673 | 0.117 | 0.266 | 0.048 | 0.561 | 3.84 | 0.0589 | 0.0017 | 0.0032 | 0.00057 | 0.0005 | 0.0264 | 0 | 0 | 0 | 64394 | 157.8171 | 0
11 | AlMg4,5Mn0,7 | 95.07673 | 0.117 | 0.266 | 0.048 | 0.561 | 3.84 | 0.0589 | 0.0017 | 0.0032 | 0.00057 | 0.0005 | 0.0264 | 0 | 0 | 0 | 269030 | 146.14005 | 0
11 | AlMg4,5Mn0,7 | 95.07673 | 0.117 | 0.266 | 0.048 | 0.561 | 3.84 | 0.0589 | 0.0017 | 0.0032 | 0.00057 | 0.0005 | 0.0264 | 0 | 0 | 0 | 376155 | 135.1707 | 0
11 | AlMg4,5Mn0,7 | 95.07673 | 0.117 | 0.266 | 0.048 | 0.561 | 3.84 | 0.0589 | 0.0017 | 0.0032 | 0.00057 | 0.0005 | 0.0264 | 0 | 0 | 0 | 531286 | 124.90905 | 0
11 | AlMg4,5Mn0,7 | 95.07673 | 0.117 | 0.266 | 0.048 | 0.561 | 3.84 | 0.0589 | 0.0017 | 0.0032 | 0.00057 | 0.0005 | 0.0264 | 0 | 0 | 0 | 799292 | 115.70895 | 0
11 | AlMg4,5Mn0,7 | 95.07673 | 0.117 | 0.266 | 0.048 | 0.561 | 3.84 | 0.0589 | 0.0017 | 0.0032 | 0.00057 | 0.0005 | 0.0264 | 0 | 0 | 0 | 919696 | 124.90905 | 0
11 | AlMg4,5Mn0,7 | 95.07673 | 0.117 | 0.266 | 0.048 | 0.561 | 3.84 | 0.0589 | 0.0017 | 0.0032 | 0.00057 | 0.0005 | 0.0264 | 0 | 0 | 0 | 943099 | 134.463 | 0
11 | AlMg4,5Mn0,7 | 95.07673 | 0.117 | 0.266 | 0.048 | 0.561 | 3.84 | 0.0589 | 0.0017 | 0.0032 | 0.00057 | 0.0005 | 0.0264 | 0 | 0 | 0 | 1153956 | 115.70895 | 0
11 | AlMg4,5Mn0,7 | 95.07673 | 0.117 | 0.266 | 0.048 | 0.561 | 3.84 | 0.0589 | 0.0017 | 0.0032 | 0.00057 | 0.0005 | 0.0264 | 0 | 0 | 0 | 1280010 | 115.70895 | 0
11 | AlMg4,5Mn0,7 | 95.07673 | 0.117 | 0.266 | 0.048 | 0.561 | 3.84 | 0.0589 | 0.0017 | 0.0032 | 0.00057 | 0.0005 | 0.0264 | 0 | 0 | 0 | 5250545 | 135.1707 | 0
11 | AlMg4,5Mn0,7 | 95.07673 | 0.117 | 0.266 | 0.048 | 0.561 | 3.84 | 0.0589 | 0.0017 | 0.0032 | 0.00057 | 0.0005 | 0.0264 | 0 | 0 | 0 | 7527507 | 115.70895 | 0
11 | AlMg4,5Mn0,7 | 95.07673 | 0.117 | 0.266 | 0.048 | 0.561 | 3.84 | 0.0589 | 0.0017 | 0.0032 | 0.00057 | 0.0005 | 0.0264 | 0 | 0 | 0 | 10000076 | 99.078 | 1
11 | AlMg4,5Mn0,7 | 95.07673 | 0.117 | 0.266 | 0.048 | 0.561 | 3.84 | 0.0589 | 0.0017 | 0.0032 | 0.00057 | 0.0005 | 0.0264 | 0 | 0 | 0 | 10000092 | 115.70895 | 1
11 | AlMg4,5Mn0,7 | 95.07673 | 0.117 | 0.266 | 0.048 | 0.561 | 3.84 | 0.0589 | 0.0017 | 0.0032 | 0.00057 | 0.0005 | 0.0264 | 0 | 0 | 0 | 10000093 | 99.078 | 1
11 | AlMg4,5Mn0,7 | 95.07673 | 0.117 | 0.266 | 0.048 | 0.561 | 3.84 | 0.0589 | 0.0017 | 0.0032 | 0.00057 | 0.0005 | 0.0264 | 0 | 0 | 0 | 10000097 | 99.078 | 1
11 | AlMg4,5Mn0,7 | 95.07673 | 0.117 | 0.266 | 0.048 | 0.561 | 3.84 | 0.0589 | 0.0017 | 0.0032 | 0.00057 | 0.0005 | 0.0264 | 0 | 0 | 0 | 10000107 | 115.70895 | 1
11 | AlMg4,5Mn0,7 | 95.07673 | 0.117 | 0.266 | 0.048 | 0.561 | 3.84 | 0.0589 | 0.0017 | 0.0032 | 0.00057 | 0.0005 | 0.0264 | 0 | 0 | 0 | 10000115 | 106.8627 | 1
11 | AlMg4,5Mn0,7 | 95.07673 | 0.117 | 0.266 | 0.048 | 0.561 | 3.84 | 0.0589 | 0.0017 | 0.0032 | 0.00057 | 0.0005 | 0.0264 | 0 | 0 | 0 | 10000117 | 106.8627 | 1
11 | AlMg4,5Mn0,7 | 95.07673 | 0.117 | 0.266 | 0.048 | 0.561 | 3.84 | 0.0589 | 0.0017 | 0.0032 | 0.00057 | 0.0005 | 0.0264 | 0 | 0 | 0 | 216 | 265.55 |  | 74039 | 0.37936 | 0.32912 | 0.70848
11 | AlMg4,5Mn0,7 | 95.07673 | 0.117 | 0.266 | 0.048 | 0.561 | 3.84 | 0.0589 | 0.0017 | 0.0032 | 0.00057 | 0.0005 | 0.0264 | 0 | 0 | 0 | 344 | 246.57 |  | 68333 | 0.35224 | 0.24143 | 0.59367
11 | AlMg4,5Mn0,7 | 95.07673 | 0.117 | 0.266 | 0.048 | 0.561 | 3.84 | 0.0589 | 0.0017 | 0.0032 | 0.00057 | 0.0005 | 0.0264 | 0 | 0 | 0 | 778 | 248.92 |  | 70175 | 0.3556 | 0.14298 | 0.49858
11 | AlMg4,5Mn0,7 | 95.07673 | 0.117 | 0.266 | 0.048 | 0.561 | 3.84 | 0.0589 | 0.0017 | 0.0032 | 0.00057 | 0.0005 | 0.0264 | 0 | 0 | 0 | 1364 | 246.2 |  | 72571 | 0.35171 | 0.06879 | 0.4205
11 | AlMg4,5Mn0,7 | 95.07673 | 0.117 | 0.266 | 0.048 | 0.561 | 3.84 | 0.0589 | 0.0017 | 0.0032 | 0.00057 | 0.0005 | 0.0264 | 0 | 0 | 0 | 5643 | 232.79 |  | 73645 | 0.33255 | 0.02055 | 0.35311
11 | AlMg4,5Mn0,7 | 95.07673 | 0.117 | 0.266 | 0.048 | 0.561 | 3.84 | 0.0589 | 0.0017 | 0.0032 | 0.00057 | 0.0005 | 0.0264 | 0 | 0 | 0 | 5822 | 222.94 |  | 73431 | 0.3036 | 0.02012 | 0.32372
11 | AlMg4,5Mn0,7 | 95.07673 | 0.117 | 0.266 | 0.048 | 0.561 | 3.84 | 0.0589 | 0.0017 | 0.0032 | 0.00057 | 0.0005 | 0.0264 | 0 | 0 | 0 | 22336 | 191.6 |  | 71703 | 0.2672 | 0.0057 | 0.2729
11 | AlMg4,5Mn0,7 | 95.07673 | 0.117 | 0.266 | 0.048 | 0.561 | 3.84 | 0.0589 | 0.0017 | 0.0032 | 0.00057 | 0.0005 | 0.0264 | 0 | 0 | 0 | 35908 | 206.83 |  | 69940 | 0.29572 | 0.00154 | 0.29726
11 | AlMg4,5Mn0,7 | 95.07673 | 0.117 | 0.266 | 0.048 | 0.561 | 3.84 | 0.0589 | 0.0017 | 0.0032 | 0.00057 | 0.0005 | 0.0264 | 0 | 0 | 0 | 88592 | 180.25 |  | 72451 | 0.24883 | 0 | 0.24883
11 | AlMg4,5Mn0,7 | 95.07673 | 0.117 | 0.266 | 0.048 | 0.561 | 3.84 | 0.0589 | 0.0017 | 0.0032 | 0.00057 | 0.0005 | 0.0264 | 0 | 0 | 0 | 109833 | 164.97 |  | 71924 | 0.22926 | 0 | 0.22926
11 | AlMg4,5Mn0,7 | 95.07673 | 0.117 | 0.266 | 0.048 | 0.561 | 3.84 | 0.0589 | 0.0017 | 0.0032 | 0.00057 | 0.0005 | 0.0264 | 0 | 0 | 0 | 187333 | 150.87 |  | 71537 | 0.21006 | 0 | 0.21006
11 | AlMg4,5Mn0,7 | 95.07673 | 0.117 | 0.266 | 0.048 | 0.561 | 3.84 | 0.0589 | 0.0017 | 0.0032 | 0.00057 | 0.0005 | 0.0264 | 0 | 0 | 0 | 1691554 | 127.75 |  | 72052 | 0.17685 | 0 | 0.17685